## G316-1
Material Code | G316-1
Analyte | Au (Fire Assay) |  |  | Au (Aqua Regia)
Units | ppm |  |  | ppm
Average | 0.3070452 |  |  | 0.30504
Standard Deviation | 0.01976792 |  |  | 0.0193517
Count | 177 |  |  | 50
95% Confidence Interval | 0.002940691 |  |  | 0.005555527
Lab | Result | Method | Reading | Result | Method | Reading
Lab 1 | 0.329 | FA | AAS
Lab 2 | 0.328 | FA | AAS
Lab 3 | 0.26 | FA | AAS,GRAV
Lab 4 | 0.297 | FA | AAS
Lab 5 | 0.303 | FA | AAS,GRAV
Lab 6 | 0.31 | FA | AAS
Lab 7 | 0.31 | FA | AAS,GRAV
Lab 8 | 0.29 | FA | AAS
Lab 9 | 0.298 | FA | AAS
Lab 10 | 0.3 | FA | AAS
Lab 11 | 0.34 | FA | GRAV
Lab 12 | 0.23 | FA | GRAV | 0.27 | AR | AAS
Lab 13 | 0.28 | FA
Lab 14 | 0.32 | FA | AAS
Lab 15 | 0.34 | FA | AAS
Lab 16 |  |  |  | 0.29 | PR,AR | MS
Lab 17 | 0.31 | FA | AAS
Lab 18 | 0.294 | FA | AAS
Lab 19 | 0.31 | FA | AAS | 0.3 | AR | AAS
Lab 20 | 0.31 | FA | AAS | 0.3 | AR | AAS
Lab 21 | 0.31 | FA | AAS | 0.31 | AR | MS
Lab 22 | 0.3 | FA | AAS
Lab 23 | 0.3 | FA | ICP
Lab 24 | 0.31 | FA | AAS
Lab 25 | 0.28 | FA | AAS
Lab 26 | 0.303 | FA | AAS
Lab 27 | 0.29 | FA | AAS
Lab 28 | 0.3 | FA | AAS | 0.297 | AR | MS
Lab 29 | 0.29 | FA | ES
Lab 30 | 0.32 | FA | AAS
Lab 31 | 0.29 | FA | AAS
Lab 32 | 0.29 | FA | AAS
Lab 33 | 0.3 | FA | AAS
Lab 34 | 0.29 | FA | AAS | 0.32 | AR | MS
Lab 35 | 0.352 | FA | AAS
Lab 36 | 0.3 | FA | AAS
Lab 37 | 0.29 | FA | AAS
Lab 38 | 0.3 | FA | GRAV
Lab 39 | 0.37 | FA | AAS
Lab 40 | 0.29 | FA | AAS
Lab 41 | 0.303 | FA | AAS
Lab 42 | 0.31 | FA | AAS
Lab 43 | 0.29 | FA | AAS | 0.289 | AR | MS
Lab 44 | 0.292 | FA | ES | 0.26 | AR | ES
Lab 45 | 0.3 | FA | AAS
Lab 46 | 0.3 | FA | AAS | 0.45 | AR | DIBK
Lab 47 | 0.32 | FA | AAS
Lab 48 | 0.41 | FA | GRAV
Lab 49 | 0.28 | FA | GRAV
Lab 50 | 0.32 | FA | AAS
Lab 51 | 0.31 | FA,AR | AAS,GRAV
Lab 52 | 0.27 | FA | AAS
Lab 53 | 0.32 | FA | AAS
Lab 54 | 0.3 | FA | AAS,GRAV
Lab 55 | 0.34 | FA | GRAV
Lab 56 | 0.31 | FA | AAS,GRAV
Lab 57 | 0.33 | NAA
Lab 58 | 0.34 | FA | ES
Lab 59 | 0.3 | FA | AAS
Lab 60 | 0.291 | FA | AAS | 0.23 | PR,AR | MS
Lab 61 | 0.31 | FA | AAS
Lab 62 | 0.32 | FA | AAS | 0.307 | AR | MS
Lab 63 | 0.3 | FA | AAS
Lab 64 | 0.3 | FA | AAS | 0.302 | AR | DIBK
Lab 65 | 0.31 | FA | AAS | 0.34 | AR | AAS
Lab 66 | 0.299 | FA | AAS
Lab 67 | 0.313 | FA | ES
Lab 68 | 0.297 | FA | ES | 0.308 | AR | MS
Lab 69 | 0.294 | FA | AAS
Lab 70 | 0.327 | FA | AAS
Lab 71 | 0.311 | FA | AAS
Lab 72 | 0.31 | FA | AAS | 0.3 | AR | MS
Lab 73 | 0.31 | FA | AAS | 0.3 | AR | AAS
Lab 74 | 0.34 | FA | AAS,GRAV
Lab 75 | 0.295 | FA | AAS
Lab 76 | 0.309 | FA | AAS,GRAV
Lab 77 | 0.3 | FA | AAS | 0.31 | AR | AAS
Lab 78 | 0.28 | FA | AAS | 0.3 | AR | AAS
Lab 79 | 0.32 | FA | GRAV
Lab 80 | 0.27 | FA
Lab 81 |  |  |  | 0.42 | AR | AAS
Lab 82 | 0.292 | FA | AAS
Lab 83 | 0.28 | FA | AAS
Lab 84 | 0.28 | FA | GRAV
Lab 85 | 0.38 | FA | AAS
Lab 86 | 0.31 | FA | AAS
Lab 87 | 0.3 | FA | AAS
Lab 88 | 0.31 | FA | AAS
Lab 89 | 0.31 | FA | AAS
Lab 90 | 0.24 | FA | AAS
Lab 91 |  |  |  | 0.3 | PR,AR | DIBK
Lab 92 | 0.48 | FA | AAS
Lab 93 | 0.33 | FA | AAS
Lab 94 | 0.3 | FA | AAS
Lab 95 | 0.29 | FA | AAS | 0.312 | AR | MS
Lab 96 | 0.3 | FA | AAS
Lab 97 | 0.31 | FA | AAS
Lab 98 | 0.29 | FA | AAS
Lab 99 | 0.3 | FA | AAS | 0.3 | AR | DIBK
Lab 100 | 0.31 | FA | AAS
Lab 101 | 0.34 | FA | AAS
Lab 102 | 0.35 | FA,AR | AAS | 0.29 | PR,AR | DIBK
Lab 103 |  |  |  | 0.28 | AR | AAS
Lab 104 | 0.29 | FA | AAS
Lab 105 | 0.29 | FA | ES
Lab 106 | 0.31 | FA | AAS
Lab 107 | 0.33 | FA | AAS
Lab 108 | 0.3 | FA | AAS | 0.3 | AR | AAS
Lab 109 | <0.20 | FA | AAS
Lab 110 | 0.53 | FA | AAS
Lab 111 | 0.31 | FA | GRAV
Lab 112 | 0.28
Lab 113 | 0.71 | FA | GRAV
Lab 114 | 0.21 | FA | GRAV
Lab 115 | 0.34 | FA | AAS | 0.47 | AR | AAS
Lab 116 | 0.26 | FA | AAS
Lab 117 | 0.29 | FA | AAS
Lab 118 | 0.27 | FA | AAS,GRAV
Lab 119 |  |  |  | 0.31 | AR | DIBK,AAS
Lab 120 | 0.31 | FA | AAS | 0.31 | AR | AAS
Lab 121 | 0.31 | FA | ES | 0.28 | AR | AAS
Lab 122 |  |  |  | 0.302 | AR | MS
Lab 123 | 0.31 | FA | AAS | 0.31 | AR | DIBK
Lab 124 | 0.36 | FA | AAS
Lab 125 | 0.29 | FA | AAS
Lab 126 | 0.28 | FA | AAS
Lab 127 | 0.29 | FA | AAS
Lab 128 | 0.298 | FA | AAS | 0.35 | AR | MS
Lab 129 |  |  |  | <0.50 | AR | DIBK,AAS
Lab 130 |  |  |  | 0.32 | AR | AAS
Lab 131 | 0.35 | FA | AAS | 0.10 | LW
Lab 132 | 0.28 | FA | AAS
Lab 133 | 0.31 | FA
Lab 134 | 0.31 | FA | AAS
Lab 135 | 0.336 | FA | AAS
Lab 136 | 0.33 | FA | AAS
Lab 137 | 0.315 | FA | AAS | 0.295 | AR | MS
Lab 138 | 0.29 | FA | AAS
Lab 139 | 0.31 | FA | AAS | 0.33 | AR | AAS
Lab 140 | 0.43 | FA | AAS | 0.24 | AR | AAS
Lab 141 |  |  |  | 0.32 | AR
Lab 142 | 0.35 | FA | AAS
Lab 143 | 0.52 | FA | AAS,GRAV
Lab 144 | 0.34 | FA | AAS | 0.28 | AR | AAS
Lab 145 |  |  |  | 0.27 | AR | AAS
Lab 146 |  |  |  | 0.21 | AR | AAS
Lab 147 | 0.61 | FA | AAS
Lab 148 | 0.45 | FA |  | 0.57 | AR
Lab 149 | 0.29 | FA | AAS
Lab 150 | 0.35 | FA | AAS,GRAV
Lab 151 | 0.29 | FA | ES
Lab 152 | 0.33 | FA | ICP
Lab 153 | 0.32 | FA | AAS | 0.31 | AR | AAS
Lab 154 | 0.3 | FA | AAS
Lab 155 | 0.32 | FA | GRAV
Lab 156 | 0.3 | FA | AAS
Lab 157 | 0.32 | FA | AAS
Lab 158 | 0.27 | FA
Lab 159 | 0.3 | FA | AAS
Lab 160 | 0.33 | FA | AAS
Lab 161 | 0.3 | FA | AAS
Lab 162 | 0.297 | FA | AAS | 0.39 | AR | AAS
Lab 163 | 0.29 | FA | AAS,GRAV
Lab 164 | 0.34 | FA | AAS
Lab 165 | 0.31 | FA | AAS | 0.31 | AR | AAS
Lab 166 | 0.29 | FA | AAS | 0.35 | AR | AAS
Lab 167 | 0.29 | FA | AAS
Lab 168 | 0.3 | FA | AAS | 0.33 | AR | DIBK
Lab 169 | 0.3 | FA | AAS | 0.32 | AR | DIBK,AAS
Lab 170 | 0.299 | FA | GRAV
Lab 171 | 0.3 | FA | AAS | 0.28 | AR | AAS
Lab 172 | 0.34 | FA | AAS | 0.33 | AR | DIBK,AAS
Lab 173 | 0.31 | FA | AAS
Lab 174 | 0.33 | FA | AAS
Lab 175 | 0.28 | FA | ES
Lab 176 | 0.31 | FA | AAS
Lab 177 | 0.33 | FA | AAS
Lab 178 | 0.32 | FA | AAS
Lab 179 |  |  |  | 0.32 | AR | AAS,DIBK
Lab 180 | 0.32 | FA | AAS
Lab 181 | 0.34 | FA | AAS | 0.3 | AR | AAS
Lab 182 | 0.304 | FA | AAS
Lab 183 | 0.31 | FA | AAS
Lab 184 | 0.29 | FA | AAS | 0.29 | AR | AAS
Lab 185 | 0.35 | FA | AAS
Lab 186 | 0.32 | FA | AAS
Lab 187 | 0.32 | FA | AAS | 0.31 | AR | AAS
Lab 188 | 0.33 | FA | AAS
Lab 189 | 0.31 | FA | AAS
Lab 190 | 0.29 | FA | AAS
Lab 191 | 0.3 | FA | AAS | 0.33 | AR | AAS
Lab 192 | 0.34 | FA | GRAV | 0.47 | AR | GRAV
Lab 193 |  |  |  | 3.57 | AR
Lab 194 | 0.334 | FA | AAS,GRAV
Lab 195 | 0.31 | FA | ES
Lab 196 | 0.29 | FA
Lab 197 | 0.32 | FA | AAS
Lab 198 | 0.3 | FA | AAS
Lab 199 | 0.37 | FA | GRAV
Lab 200 | 0.287 | FA | AAS,GRAV
Lab 201 | 0.26 | FA | AAS
Lab 202 | 0.32 | FA,PR | MS | 0.31 | PR,AR | MS
Lab 203 | 0.32 | IH | AAS | 0.32 | IH | AAS
Lab 204 | 0.29 | FA | ES
Lab 205 | 0.32 | FA | AAS
Lab 206 |  |  |  | 0.28 | AR,DIBK | AAS