## GBAP-15 (January-2017)
Material Code | GBAP-15
Method | Fusion / XRF | [16 empty] | TGA
Analyte | SiO2 | Al2O3 | CaO | Fe2O3 | K2O | MgO | Na2O | P2O5 | SO3 | TiO2 | MnO | BaO | ZrO2 | V2O5 | Cr2O3 | As | Pb | LOI1000
Units | % | % | % | % | % | % | % | % | % | % | % | % | % | % | % | % | % | %
Average | 6.624359 | 50.93207 | 0.01930833 | 18.17753 | 0.0194 | 0.054716 | 0.02614634 | 0.03941167 | 0.05515833 | 4.415665 | 0.01392333 | 0.005 | 0.1102282 | 0.09916333 | 0.05035833 | 0.003085714 | 0.003305556 | 19.40803
Standard Deviation | 0.02100061 | 0.1763123 | 0.006083384 | 0.1255094 | 0.001386986 | 0.006245663 | 0.008377234 | 0.002718866 | 0.01294086 | 0.06129601 | 0.004599277 | 0.002486326 | 0.002381754 | 0.003534861 | 0.003018996 | 0.0005051384 | 0.00121533 | 0.1650732
Count | 39 | 60 | 60 | 58 | 60 | 50 | 41 | 60 | 60 | 60 | 60 | 12 | 60 | 60 | 60 | 14 | 18 | 60
95% Confidence Interval | 0.006896603 | 0.04593066 | 0.001584767 | 0.03328923 | 0.00036132 | 0.001793019 | 0.00267703 | 0.0007082848 | 0.00337119 | 0.01596806 | 0.001198146 | 0.001649981 | 0.0006204647 | 0.0009208575 | 0.0007864708 | 0.0003026681 | 0.0006218908 | 0.04300278
Lab | Result | Result | Result | Result | Result | Result | Result | Result | Result | Result | Result | Result | Result | Result | Result | Result | Result | Result
Lab 1 | 6.66 | 50.9 | 0.01 | 18 | 0.02 | 0.06 | <0.01 | 0.044 | 0.08 | 4.43 | 0.01 | <0.01 | 0.11 | 0.098 | 0.053 | 0.0035 | 0.003 | 19.4
Lab 1 | 6.63 | 51 | 0.01 | 18.1 | 0.02 | 0.06 | <0.01 | 0.043 | 0.08 | 4.43 | 0.01 | <0.01 | 0.11 | 0.094 | 0.052 | 0.0035 | 0.002 | 19.4
Lab 1 | 6.63 | 51.1 | 0.01 | 18.1 | 0.02 | 0.06 | <0.01 | 0.043 | 0.07 | 4.45 | 0.01 | <0.01 | 0.11 | 0.098 | 0.053 | 0.003 | 0.004 | 19.4
Lab 1 | 6.64 | 51 | 0.01 | 18 | 0.02 | 0.05 | <0.01 | 0.043 | 0.08 | 4.44 | 0.01 | <0.01 | 0.11 | 0.097 | 0.053 | 0.0035 | 0.003 | 19.5
Lab 1 | 6.64 | 51.2 | 0.01 | 18.1 | 0.02 | 0.06 | <0.01 | 0.044 | 0.08 | 4.44 | 0.01 | <0.01 | 0.11 | 0.096 | 0.053 | 0.0035 | 0.004 | 19.4
Lab 1 | 6.57 | 51 | 0.01 | 18.1 | 0.02 | 0.06 | 0.01 | 0.044 | 0.08 | 4.45 | 0.01 | <0.01 | 0.11 | 0.095 | 0.053 | 0.003 | 0.005 | 19.5
Lab 1 | 6.63 | 51 | 0.01 | 18 | 0.02 | 0.06 | <0.01 | 0.045 | 0.08 | 4.42 | 0.01 | <0.01 | 0.11 | 0.094 | 0.053 | 0.0035 | 0.001 | 19.6
Lab 1 | 6.62 | 50.7 | 0.01 | 17.9 | 0.02 | 0.05 | <0.01 | 0.041 | 0.08 | 4.41 | 0.01 | <0.01 | 0.11 | 0.093 | 0.053 | 0.0035 | 0.002 | 19.6
Lab 1 | 6.6 | 51 | 0.01 | 18 | 0.02 | 0.05 | <0.01 | 0.043 | 0.08 | 4.44 | 0.01 | <0.01 | 0.11 | 0.096 | 0.053 | 0.0035 | 0.004 | 19.5
Lab 1 | 6.62 | 51 | 0.01 | 18 | 0.02 | 0.06 | <0.01 | 0.044 | 0.08 | 4.43 | 0.01 | <0.01 | 0.11 | 0.096 | 0.053 | 0.003 | 0.003 | 19.5
Lab 2 | 6.64 | 50.7 | 0.03 | 18.3 | 0.02 | 0.05 | 0.03 | 0.04 | 0.06 | 4.37 | 0.02 | <0.01 | 0.11 | 0.11 | 0.05 | <0.01 | <0.01 | 19.6
Lab 2 | 6.64 | 50.8 | 0.03 | 18.2 | 0.02 | 0.05 | 0.04 | 0.04 | 0.06 | 4.36 | 0.02 | <0.01 | 0.11 | 0.1 | 0.06 | <0.01 | <0.01 | 19.6
Lab 2 | 6.62 | 50.7 | 0.03 | 18.3 | 0.02 | 0.05 | 0.03 | 0.04 | 0.05 | 4.37 | 0.02 | <0.01 | 0.11 | 0.1 | 0.05 | <0.01 | <0.01 | 19.5
Lab 2 | 6.62 | 50.8 | 0.03 | 18.2 | 0.02 | 0.04 | 0.03 | 0.04 | 0.05 | 4.36 | 0.02 | <0.01 | 0.11 | 0.1 | 0.05 | <0.01 | <0.01 | 19.6
Lab 2 | 6.62 | 50.8 | 0.03 | 18.2 | 0.02 | 0.05 | 0.02 | 0.04 | 0.05 | 4.36 | 0.02 | <0.01 | 0.11 | 0.1 | 0.05 | <0.01 | <0.01 | 19.6
Lab 2 | 6.63 | 50.8 | 0.03 | 18.2 | 0.02 | 0.05 | 0.04 | 0.04 | 0.05 | 4.38 | 0.02 | <0.01 | 0.11 | 0.1 | 0.05 | <0.01 | <0.01 | 19.6
Lab 2 | 6.6 | 50.9 | 0.03 | 18.2 | 0.02 | 0.05 | 0.04 | 0.04 | 0.05 | 4.36 | 0.02 | <0.01 | 0.11 | 0.1 | 0.05 | <0.01 | <0.01 | 19.5
Lab 2 | 6.62 | 50.9 | 0.03 | 18.2 | 0.02 | 0.05 | 0.04 | 0.04 | 0.06 | 4.37 | 0.02 | <0.01 | 0.11 | 0.1 | 0.05 | <0.01 | <0.01 | 19.4
Lab 2 | 6.65 | 50.8 | 0.03 | 18.2 | 0.02 | 0.05 | 0.04 | 0.04 | 0.06 | 4.37 | 0.02 | <0.01 | 0.11 | 0.1 | 0.05 | <0.01 | <0.01 | 19.4
Lab 2 | 6.63 | 50.8 | 0.03 | 18.3 | 0.02 | 0.05 | 0.04 | 0.04 | 0.05 | 4.37 | 0.02 | <0.01 | 0.11 | 0.1 | 0.05 | <0.01 | <0.01 | 19.5
Lab 3 | 6.61 | 50.71 | 0.02 | 18.2 | 0.02 | 0.06 | 0.03 | 0.04 | 0.05 | 4.34 | 0.01 | <0.01 | 0.11 | 0.1 | 0.05 | <0.01 | <0.01 | 19.65
Lab 3 | 6.62 | 50.79 | 0.02 | 18.15 | 0.02 | 0.05 | 0.02 | 0.04 | 0.05 | 4.33 | 0.01 | <0.01 | 0.11 | 0.1 | 0.04 | <0.01 | <0.01 | 19.65
Lab 3 | 6.64 | 50.79 | 0.02 | 18.1 | 0.02 | 0.05 | 0.03 | 0.04 | 0.05 | 4.32 | 0.01 | <0.01 | 0.11 | 0.1 | 0.05 | <0.01 | <0.01 | 19.65
Lab 3 | 6.61 | 50.72 | 0.02 | 18.15 | 0.02 | 0.05 | 0.03 | 0.04 | 0.05 | 4.33 | 0.01 | <0.01 | 0.11 | 0.1 | 0.05 | <0.01 | <0.01 | 19.7
Lab 3 | 6.67 | 50.74 | 0.02 | 18.1 | 0.02 | 0.06 | 0.02 | 0.04 | 0.05 | 4.36 | 0.01 | <0.01 | 0.1 | 0.09 | 0.05 | <0.01 | <0.01 | 19.67
Lab 3 | 6.62 | 50.79 | 0.02 | 18.05 | 0.02 | 0.05 | 0.03 | 0.04 | 0.05 | 4.33 | 0.01 | <0.01 | 0.11 | 0.1 | 0.04 | <0.01 | <0.01 | 19.71
Lab 3 | 6.66 | 50.86 | 0.02 | 18.2 | 0.02 | 0.06 | 0.03 | 0.04 | 0.05 | 4.37 | 0.01 | <0.01 | 0.11 | 0.1 | 0.05 | <0.01 | <0.01 | 19.41
Lab 3 | 6.64 | 50.85 | 0.02 | 18.25 | 0.02 | 0.05 | 0.03 | 0.04 | 0.05 | 4.35 | 0.01 | <0.01 | 0.11 | 0.1 | 0.05 | <0.01 | <0.01 | 19.43
Lab 3 | 6.59 | 50.8 | 0.02 | 18.05 | 0.02 | 0.06 | 0.03 | 0.04 | 0.05 | 4.32 | 0.01 | <0.01 | 0.11 | 0.1 | 0.04 | <0.01 | <0.01 | 19.74
Lab 3 | 6.62 | 50.74 | 0.02 | 18.2 | 0.02 | 0.05 | 0.02 | 0.04 | 0.05 | 4.34 | 0.01 | <0.01 | 0.11 | 0.1 | 0.05 | <0.01 | <0.01 | 19.64
Lab 4 | 6.80 | 50.773 | 0.0181 | 18.146 | 0.022 | 0.0507 | nr | 0.0385 | 0.0396 | 4.5675 | 0.0119 | <0.01 | 0.1128 | 0.0939 | 0.0532 | 0.0024 | 0.0021 | 19.231
Lab 4 | 6.82 | 50.9 | 0.0163 | 18.169 | 0.015 | 0.0548 | nr | 0.0362 | 0.0446 | 4.5051 | 0.0124 | <0.01 | 0.1124 | 0.0943 | 0.0536 | <0.002 | 0.0032 | 19.214
Lab 4 | 6.83 | 50.808 | 0.0165 | 18.169 | 0.018 | 0.0542 | nr | 0.0358 | 0.0425 | 4.5646 | 0.0136 | <0.01 | 0.1129 | 0.0989 | 0.0495 | <0.002 | 0.0038 | 19.187
Lab 4 | 6.80 | 50.878 | 0.0149 | 18.062 | 0.0179 | 0.0487 | nr | 0.0367 | 0.0355 | 4.5469 | 0.0122 | <0.01 | 0.1089 | 0.096 | 0.0518 | 0.0021 | <0.002 | 19.222
Lab 4 | 6.80 | 50.804 | 0.0171 | 18.113 | 0.0166 | 0.0461 | nr | 0.0352 | 0.0278 | 4.5288 | 0.0136 | <0.01 | 0.1121 | 0.0924 | 0.0512 | 0.0029 | 0.003 | 19.277
Lab 4 | 6.86 | 50.563 | 0.019 | 18.095 | 0.0194 | 0.0614 | nr | 0.0392 | 0.0439 | 4.4389 | 0.0133 | <0.01 | 0.1125 | 0.0939 | 0.0518 | <0.002 | 0.0033 | 19.238
Lab 4 | 6.76 | 50.751 | 0.0118 | 18.039 | 0.0159 | 0.0465 | nr | 0.0351 | 0.0381 | 4.5168 | 0.0117 | <0.01 | 0.1078 | 0.096 | 0.0516 | 0.0023 | <0.002 | 19.134
Lab 4 | 6.81 | 51.005 | 0.014 | 18.033 | 0.0134 | 0.0486 | nr | 0.035 | 0.0281 | 4.525 | 0.0112 | <0.01 | 0.1137 | 0.0972 | 0.0462 | <0.002 | 0.0064 | 19.132
Lab 4 | 6.72 | 50.722 | 0.0145 | 17.992 | 0.0186 | 0.0546 | nr | 0.033 | 0.0371 | 4.5376 | 0.012 | <0.01 | 0.1098 | 0.0969 | 0.0508 | <0.002 | 0.0038 | 19.195
Lab 4 | 6.75 | 50.74 | 0.0163 | 17.989 | 0.0162 | 0.0502 | nr | 0.037 | 0.0393 | 4.4687 | 0.0135 | <0.01 | 0.1155 | 0.0933 | 0.0488 | <0.002 | 0.0029 | 19.172
Lab 5 | 6.64 | 50.98 | 0.02 | 18.26 | 0.02 | 0.06 | 0.03 | 0.041 | 0.058 | 4.4 | 0.02 | <0.01 | 0.11 | 0.1 | 0.051 | nr | nr | 19.34
Lab 5 | 6.59 | 51.09 | 0.02 | 18.23 | 0.02 | 0.06 | 0.03 | 0.041 | 0.056 | 4.39 | 0.02 | <0.01 | 0.11 | 0.102 | 0.051 | nr | nr | 19.29
Lab 5 | 6.69 | 51.11 | 0.02 | 18.22 | 0.02 | 0.06 | 0.03 | 0.041 | 0.058 | 4.4 | 0.02 | <0.01 | 0.11 | 0.102 | 0.05 | nr | nr | 19.31
Lab 5 | 6.62 | 51.14 | 0.02 | 18.29 | 0.02 | 0.06 | 0.02 | 0.04 | 0.058 | 4.41 | 0.02 | <0.01 | 0.1 | 0.102 | 0.051 | nr | nr | 19.29
Lab 5 | 6.65 | 51.11 | 0.02 | 18.24 | 0.02 | 0.06 | 0.03 | 0.041 | 0.058 | 4.4 | 0.02 | <0.01 | 0.11 | 0.1 | 0.051 | nr | nr | 19.32
Lab 5 | 6.6 | 51.05 | 0.02 | 18.27 | 0.02 | 0.07 | 0.02 | 0.041 | 0.062 | 4.41 | 0.02 | 0.01 | 0.11 | 0.101 | 0.051 | nr | nr | 19.39
Lab 5 | 6.59 | 51.01 | 0.02 | 18.21 | 0.02 | 0.06 | 0.03 | 0.041 | 0.058 | 4.39 | 0.02 | 0.01 | 0.11 | 0.101 | 0.05 | nr | nr | 19.31
Lab 5 | 6.62 | 51.04 | 0.02 | 18.25 | 0.02 | 0.06 | 0.02 | 0.041 | 0.057 | 4.41 | 0.02 | <0.01 | 0.11 | 0.101 | 0.051 | nr | nr | 19.35
Lab 5 | 6.62 | 51.01 | 0.02 | 18.21 | 0.02 | 0.06 | 0.03 | 0.04 | 0.058 | 4.39 | 0.02 | <0.01 | 0.11 | 0.102 | 0.05 | nr | nr | 19.34
Lab 5 | 6.63 | 51.15 | 0.02 | 18.2 | 0.02 | 0.07 | 0.03 | 0.04 | 0.059 | 4.4 | 0.02 | <0.01 | 0.11 | 0.101 | 0.05 | nr | nr | 19.28
Lab 6 | 5.74 | 51.11 | 0.02 | 18.35 | 0.019 | 0.09 | 0.022 | 0.036 | 0.052 | 4.42 | 0.01 | 0.003 | 0.1126791 | 0.102 | 0.05 | <0.001 | <0.001 | 19.33
Lab 6 | 5.71 | 50.95 | 0.02 | 18.8 | 0.02 | 0.03 | 0.02 | 0.038 | 0.052 | 4.43 | 0.02 | 0.003 | 0.1126791 | 0.102 | 0.05 | <0.001 | <0.001 | 19.22
Lab 6 | 5.87 | 51.26 | 0.02 | 18.6 | 0.019 | 0.06 | 0.02 | 0.036 | 0.052 | 4.45 | 0.01 | 0.004 | 0.1126791 | 0.104 | 0.05 | <0.001 | <0.001 | 19.34
Lab 6 | 5.76 | 51.22 | 0.02 | 18.46 | 0.019 | 0.03 | 0.017 | 0.036 | 0.051 | 4.45 | 0.01 | 0.004 | 0.1126791 | 0.104 | 0.05 | <0.001 | <0.001 | 19.28
Lab 6 | 5.73 | 51.39 | 0.02 | 18.46 | 0.019 | 0.03 | 0.019 | 0.036 | 0.052 | 4.45 | 0.01 | 0.005 | 0.1126791 | 0.102 | 0.05 | <0.001 | <0.001 | 19.34
Lab 6 | 5.67 | 51.12 | 0.02 | 18.34 | 0.019 | 0.03 | 0.016 | 0.036 | 0.053 | 4.42 | 0.01 | 0.004 | 0.10808 | 0.102 | 0.05 | <0.001 | <0.001 | 19.39
Lab 6 | 5.72 | 51.18 | 0.02 | 18.41 | 0.019 | 0.03 | 0.016 | 0.036 | 0.052 | 4.44 | 0.01 | 0.004 | 0.1126791 | 0.104 | 0.05 | <0.001 | <0.001 | 19.19
Lab 6 | 5.67 | 51.07 | 0.02 | 18.31 | 0.019 | 0.02 | 0.015 | 0.036 | 0.053 | 4.42 | 0.01 | 0.004 | 0.1115294 | 0.102 | 0.048 | <0.001 | <0.001 | 19.26
Lab 6 | 5.67 | 51.17 | 0.02 | 18.35 | 0.019 | 0.02 | 0.014 | 0.036 | 0.052 | 4.43 | 0.01 | 0.003 | 0.10808 | 0.102 | 0.05 | <0.001 | <0.001 | 19.29
Lab 6 | 5.71 | 51.13 | 0.02 | 18.38 | 0.019 | 0.02 | 0.013 | 0.036 | 0.052 | 4.43 | 0.01 | 0.006 | 0.1115294 | 0.104 | 0.05 | <0.001 | <0.001 | 19.27