## GBC316-4
Material Code | GBC316-4
Analyte | Au |  |  | Ag
Units | ppm |  |  | ppm
Average | 109.3459 |  |  | 73.810625
Standard Deviation | 6.70178 |  |  | 5.841997
Count | 98 |  |  | 48
95% Confidence Interval | 1.35053 |  |  | 1.71429
Lab | Result | Method | Reading | Result | Method | Reading
Lab 1 | 127 | FA | AAS
Lab 2 | 108 | FA | GRAV | 78 | FA | GRAV
Lab 3 | 119.29 | FA
Lab 4 | 118 | FA | GRAV | 76.61 | 4A | AAS
Lab 5 | 99.2 | FA | GRAV | 69 | FA | GRAV
Lab 6 | 113 | PR,AR | AAS | 77 | PR,AR | AAS
Lab 7 | 117.84 | FA | AAS | 67.81 | PR,AR | AAS
Lab 8 | 111.55 | FA | GRAV
Lab 9 | 107.8 |  | GRAV | 40 |  | GRAV
Lab 10 | 113.13 | FA | GRAV
Lab 11 | 112.6 | FA | GRAV | 74.9 | FA | GRAV
Lab 12 | 110 | PR,AR | AAS | 69 | PR,AR | AAS
Lab 13 | 112 | PR,AR | AAS
Lab 14 | 108 | AR | AAS
Lab 15 | 108 | PR,AR | AAS | 69 | PR,AR | AAS
Lab 16 | 105 | FA | GRAV | 65 | FA | GRAV
Lab 17 | 115 | PR,AR | AAS
Lab 18 | 107.28 | FA | GRAV | 68.5 | FA | GRAV
Lab 19 | 106 | FA | GRAV | 12 | FA | GRAV
Lab 20 | 100 | FA | AAS,GRAV
Lab 21 | 101 |  | GRAV
Lab 22 | 103 | FA | GRAV | 71.3 | AR | AAS
Lab 23 | 8 | FA | GRAV | bld | FA | GRAV
Lab 24 | 110.37 | FA | GRAV | 82.76 | FA | GRAV
Lab 25 | 107.01 | FA | GRAV | 79.19 | FA | GRAV
Lab 26 | 105 | FA |  | 62 | FA
Lab 27 | 106 | PR,AD | AAS
Lab 28 | 105 | FA | GRAV | 70 | FA | GRAV
Lab 29 | 121 | FA,PR | AAS
Lab 30 | 103 | FA | GRAV | <10 | FA | GRAV
Lab 31 | 117.9 | FA | GRAV | 82 | FA | GRAV
Lab 32 | 112 | FA,AR | MS
Lab 33 | nr | FA | GRAV | nr | FA | GRAV
Lab 34 | 102 | FA | GRAV | 86 | FA | GRAV
Lab 35 | 104 | FA | GRAV | 85 | FA | GRAV
Lab 36 | 119 | AR | AAS
Lab 37 | 114 | AR | AAS | 68 | AR | AAS
Lab 38 | 105.24 | FA | GRAV | 73.95 | FA | GRAV
Lab 39 | 119 | AD | AAS
Lab 40 | 101.8 | FA | AAS
Lab 41 | 132 | PR,AR | AAS
Lab 42 | 118 | FA | GRAV
Lab 43 | 117 | PR,AR | DIBK | 69 | PR,AR | DIBK
Lab 44 | 112 | FA | AAS
Lab 45 | 108 | PR,AR | AAS | 74 | PR,AR | AAS
Lab 46 | 113 | PR,AD | AAS
Lab 47 | 97 | FA | AAS
Lab 48 | 100 | PR,AR | AAS | 56 | PR,AR | AAS
Lab 49 | 113.3 | AR | AAS | 71.53 | AR | AAS
Lab 50 | 721 | FA | GRAV | 2320 | FA | GRAV
Lab 51 | 111.258 | FA | GRAV
Lab 52 | 105 | FA | GRAV
Lab 53 | 70 | FA | GRAV
Lab 54 | 110.71 | AR | AAS | <100 | AR | AAS
Lab 55 | 111.56 | AR | AAS | 78.8 | AR | AAS
Lab 56 | 118 | PR,AR | ES | 74 | PR,AR | ES
Lab 57 | 96 | FA | AAS
Lab 58 | 115 | FA | GRAV | 77 | FA | GRAV
Lab 59 | 103.07 | FA | GRAV
Lab 60 | 116 | FA | GRAV | <50 | FA | GRAV
Lab 61 | 116 | AR | AAS
Lab 62 | 115.14 | AR | AAS | 74 | AR | AAS
Lab 63 | 112 | PR,AR | AAS | 87 | PR,AR | AAS
Lab 64 | 107 | PR,AR | AAS | 73 | PR,AR | AAS
Lab 65 | 74 | FA | GRAV | 30 | FA | GRAV
Lab 66 | 95.74 | FA | GRAV
Lab 67 | 109.251 | FA | GRAV
Lab 68 | 102 | FA | GRAV | 66 | FA | GRAV
Lab 69 | 172 |  |  | 63
Lab 70 | 119 | PR,AR |  | 75 | PR,AR
Lab 71 | 107.51 | AR | AAS | 70.66 | AR | AAS
Lab 72 | 106.7 | AD | ES | 75 | AD | ES
Lab 73 | 92 | PR | AAS
Lab 74 | 104 | FA | GRAV
Lab 75 | 110 | PR,AR | AAS
Lab 76 | 122 | FA | GRAV
Lab 77 | 110 | FA | GRAV | 77.4 | FA | AAS
Lab 78 | 122 | FA | AAS
Lab 79 | 110.5 | PR,AR | AAS
Lab 80 | 109 | FA,PR | AAS | 71.2 | FA,PR | AAS
Lab 81 | 112.367 | FA | AAS | 76 | AR | AAS
Lab 82 | 111 | FA | GRAV | 72 | AR | AAS
Lab 83 | 105.1 | AR | AAS
Lab 84 | 114 | PR,AR | AAS | 118 | PR,AR | AAS
Lab 85 | 106.5 | FA | GRAV
Lab 86 | 112 | AR | AAS
Lab 87 | 103 | AR | AAS | 77 | AR | AAS
Lab 88 | 109.8 | PR,AR | AAS | 65.6 | PR,AR | AAS
Lab 89 | 110 | PR,AR | AAS | 75 | PR,AR | AAS
Lab 90 | 107 | AR | AAS | 80 | AR | AAS
Lab 91 | 106.34 | AR | AAS | 78.1 | AR | AAS
Lab 92 | 102 | AR | AAS
Lab 93 | 109 | AR | AAS
Lab 94 | 102 | PR,AR | ES
Lab 95 | 110 | AR | AAS
Lab 96 | 115 | AR | AAS
Lab 97 | 108 | FA | AAS
Lab 98 | 101 | FA,GF
Lab 99 | 93.54 |  | GRAV
Lab 100 | 106 | FA | GRAV | 70 | FA | GRAV
Lab 101 | 117 | AR | AAS | 127 | FA | GRAV
Lab 102 | 117 | PR,FUS | ES | 70.6 | PR,FUS | ES
Lab 103 | 110 | PR,AR | AAS | 82 | PR,AR | AAS
Lab 104 | 116 | FA | GRAV | 76 | AD | AAS
Lab 105 | 102.5 | PR,AR | AAS | 69 | 3A | AAS