## Au on C
Material Code | GBC921-3
Analyte | Au on C
Units | ppm
Average | 547.47
Standard Deviation | 19.0692
Count | 437
95% Confidence Interval | 1.794917
| October-2021 |  |  | April-2019 |  |  | October-2020 |  |  | April-2021
Lab | Result | Method | Reading | Result | Method | Reading | Result | Method | Reading | Result | Method | Reading
Lab 1 | 561 | FA | GRAV | 569.3 | FA | GRAV | 538 | FA | GRAV | 549 | FA | GRAV
Lab 2 | 525.1 | PR,AR,DIBK |  |  |  |  | 550 | PR,AR,DIBK |  | 554 | PR,AR,DIBK
Lab 3 | 545 | FA | GRAV | 547 | FA | GRAV | 532 | FA | GRAV
Lab 4 | 560 | FA | GRAV | 273 | FA | GRAV | 535 | FA | GRAV | 554 | FA | GRAV
Lab 5 | 415 | FA |  | 537.36 | FA |  | 555.98 | FA |  | 584.49 | FA
Lab 6 |  |  |  | 548.03 | FA | GRAV | 520.32 | FA | GRAV | 528.69 | FA | GRAV
Lab 7 | 539 | FA | GRAV | 310 | FA | GRAV | 2890 | FA | GRAV | 544 | FA | GRAV
Lab 8 | 539 | AR | AAS | 566 | AR | AAS | 533 | AR | AAS | 545 | AR | AAS
Lab 9 | 543 | PR,AR | AAS | 520 | PR,AR | AAS | 569 | PR,AR | AAS | 557 | PR,AR | AAS
Lab 10 | 546 | AR | AAS |  |  |  | 573 |  | AAS | 572 |  | AAS
Lab 11 | 533 | PR,AR | AAS | 540 | PR,AR | AAS | 562 | PR,AR | AAS | 575 | PR,AR | AAS
Lab 12 |  |  |  | 569 | AR | AAS | 573 | AR | AAS
Lab 13 | 559 |  | AAS | 550 |  | AAS | 552 |  | AAS | 545 |  | AAS
Lab 14 | [6 empty] | 557 |  | AAS | 527 | PR,AR | AAS
Lab 15 | 552 | AR | AAS | [6 empty] | 570 | AR | AAS
Lab 16 | 555 | FA | GRAV |  |  |  | 547.8 | FA | GRAV | 541.5 | FA | GRAV
Lab 17 | 523 |  | AAS | 537 |  | AAS | 542 |  | AAS | 516 |  | AAS
Lab 18 | 561 | PR,AR | AAS | 545 | PR,AR | AAS | 537 | PR,AR | AAS | 549 | PR,AR | AAS
Lab 19 | 546.97 | FA | GRAV | 547.12 | FA | GRAV | 546.52 | FA | GRAV | 544.33 | FA | GRAV
Lab 20 | 538.35 | FA | AAS |  |  |  | 555.29 | FA | AAS | 543.55 | FA | AAS
Lab 21 | 643 |  | AAS | 520 |  | AAS | 464 |  | AAS | 515 |  | AAS
Lab 22 |  |  |  | 555.7 | FA | GRAV | 520 | FA | GRAV | 548.7 | FA | GRAV
Lab 23 | 548.2 | FA | GRAV
Lab 24 | 277 | FA
Lab 25 |  |  |  | 253 | FA | GRAV | 295 | FA | GRAV
Lab 26 | 558 | FA | AAS,GRAV | [6 empty] | 545 | FA | AAS,GRAV
Lab 27 |  |  |  | 570 | AR | AAS | 534 | AR | AAS
Lab 28 |  |  |  | 562.81 | AR | AAS | 528.57 | AR | AAS
Lab 29 |  |  |  | 580 | FA,PR | AAS
Lab 30 | 548 | FA | GRAV | 530 | FA | GRAV | 538 | FA | GRAV | 549 | FA | GRAV
Lab 31 | 558 | FA | GRAV | 552 | FA | GRAV | 543 | FA | GRAV | 551 | FA | GRAV
Lab 32 | 540 | FA | GRAV | 543 | FA | GRAV | 542 | FA | GRAV | 527 | FA | GRAV
Lab 33 | 564 | FA | GRAV
Lab 34 | 567.73 | FA | GRAV |  |  |  | 342 | FA | GRAV
Lab 35 | 561.2 | FA | GRAV | [6 empty] | 559.99 | FA | GRAV
Lab 36 |  |  |  | 571 |  | AAS
Lab 37 | 532.2 | AD | AAS
Lab 38 | 572.69 | FA | GRAV | 554.6 | FA | GRAV | 564.4 | FA | GRAV | 551.2 | FA | GRAV
Lab 39 |  |  |  | 574 | PR,AR | AAS
Lab 40 | 559.19 | AR,DIBK | AAS |  |  |  | 586.24 |  |  | 559.32 | AR,DIBK | AAS
Lab 41 | 530 | FA | GRAV | 545 | FA | GRAV | 550 | FA | AAS,GRAV | 545 | FA | GRAV
Lab 42 | 600 | FA | GRAV | 568.75 | FA | GRAV | 556.75 | FA | GRAV | 556.4 | FA | GRAV
Lab 43 | 516.4 | FA | GRAV | [6 empty] | 507.7 | FA | GRAV
Lab 44 | 555 | FA | AAS |  |  |  | 517.5 | FA | AAS
Lab 45 | 551 | PR,AR | AAS | 565 | PR,AR | AAS | 552 | PR,AR | AAS
Lab 46 | 527 | FA | AAS |  |  |  | 491.71 | FA | AAS
Lab 47 | 536 | AR | AAS | 593.4 | AR | AAS | 513 | AR | AAS | 551 | AR | AAS
Lab 48 | 747 | [8 empty] | 563.75
Lab 49 |  |  |  | 525.97 | FA | GRAV
Lab 50 | 557.62 | FA | GRAV | 559.24 | FA | GRAV | 559.79 | FA | GRAV | 557.75 | FA | GRAV
Lab 51 |  |  |  | 580 | PR,AR | AAS,DIBK
Lab 52 | 545 | PR,AR | AAS | 516 | PR,AR | AAS | 508.5 | PR,AR | AAS | 559 | PR,AR | AAS
Lab 53 |  |  |  | 364 | FA | GRAV
Lab 54 | 549 | FA | GRAV | 532.66 | FA | GRAV | 490 | FA | GRAV | 553.33 | FA | GRAV
Lab 55 | 525 | PR,AR | ICP | 555 | PR,AR | AAS | 527 | PR,AR | AAS | 592 | PR,AR | ICP
Lab 56 | 569.1 | FA | GRAV | 552 | FA | GRAV | 520.3 | FA | GRAV | 526.2 | FA | GRAV
Lab 57 | 547.08 | FA | GRAV | 566.45 | FA | GRAV | 556.22 | FA | GRAV
Lab 58 | 560 | FA | ES | 507 | FA | ES | 555 | FA | ES | 534 | FA | ES
Lab 59 | 606 | PR,AR | AAS | 580 | PR,AR | AAS | 528 | PR,AR | AAS | 550 | PR,AR | AAS
Lab 60 | 537.2 |  | AAS | 538.1 |  | AAS | 535.3 |  | AAS | 507 |  | AAS
Lab 61 | 559 | PR,AD | AAS | 579 | PR,AD | AAS | 590 | PR,AD | AAS | 552 | PR,AD | AAS
Lab 62 | 566 | AR |  | 567 | AR |  | 552 | AR |  | 543 | AR
Lab 63 | 536 |  | AAS
Lab 64 | 488 | FA | GRAV | 545 | FA | AAS | 580 | FA | AAS | 556 | FA | AAS
Lab 65 | 561 | PR,AR |  |  |  |  | 600 | PR,AR |  | 574 | PR,AR
Lab 66 | 557 | PR,AR | AAS |  |  |  | 571 | PR,AR | AAS | 553 | PR,AR | AAS
Lab 67 |  |  |  | 544 | PR,AR | ES | 607 | PR,AR | ES | 556 | PR,AR | ES
Lab 68 | 477 | PR,AR | AAS | 540.7 | FA,AR | MS | 538 | PR,AR | MS | 574 | PR,AR | MS
Lab 69 | 550 | AR | AAS | [6 empty] | 5 | AR | AAS
Lab 70 | [9 empty] | 534.75 |  | GRAV
Lab 71 | 546.01 | AR | AAS | 568.07 | AR | AAS | 558.96 | AR | AAS | 560.8 | AR | AAS
Lab 72 | 553 | AR | AAS | 561.58 | AR | AAS | 579.82 | AR | AAS | 568 | AR | AAS
Lab 73 | 552.4 |  | AAS | 561.1 |  | AAS | 536.3 |  | AAS | 544 |  | AAS
Lab 74 | 571.34 | AR | AAS | 556.3 | AR | AAS | 576.1 | AR | AAS | 600.64 | AR | AAS
Lab 75 | 542.21 | FA | GRAV | 530.11 | FA | GRAV | 539.62 | FA | GRAV | 543.91 | FA | GRAV
Lab 76 |  |  |  | 540.76 | FA
Lab 77 | 548 | FA | AAS,GRAV |  |  |  | 561 |  | AAS | 549 | FA | AAS,GRAV
Lab 78 |  |  |  | 563 |  | AAS
Lab 79 | 559 | PR,AR | AAS |  |  |  | 586 | PR,AR | AAS
Lab 80 | 517.8 | FA | AAS | 521.11 | AR | AAS | 567.4 | FA | AAS | 552 | FA | AAS
Lab 81 | 502.4 | FA | AAS
Lab 82 |  |  |  | 542 | FA | GRAV | 518 | FA | GRAV | 544 | FA | GRAV
Lab 83 | 540 | FA | GRAV | 551 | FA | GRAV | 546 | FA | GRAV | 545 | FA | GRAV
Lab 84 | 520 | FA | GRAV | 501 | FA | GRAV | 533 | FA | GRAV | 529 | FA | GRAV
Lab 85 |  |  |  | 465 | FA | GRAV
Lab 86 |  |  |  | 532.5 | PR,AR | AAS |  |  |  | 528.1 | PR,AR | AAS
Lab 87 | [6 empty] | 535.2 | FA | GRAV | 545.8 | FA | GRAV
Lab 88 | 490 | FA | GRAV
Lab 89 |  |  |  | 488 | FA | GRAV
Lab 90 | 539 | FA | GRAV | 537 | FA | GRAV | 553 | FA | GRAV | 552 | FA | GRAV
Lab 91 | 513 | PR,AR | AAS | [6 empty] | 529 | PR,AR | AAS
Lab 92 | 528.66 | FA | GRAV | 523 | FA | GRAV | 507.17 | FA | GRAV | 506.8 | FA | GRAV
Lab 93 | 563 | PR,AR | AAS | 559 | AR | AAS | 534 | PR,AR | AAS | 531 | PR,AR | AAS
Lab 94 |  |  |  | 238 | FA | GRAV
Lab 95 | [6 empty] | 538.2 | PR | AAS
Lab 96 |  |  |  | 455 | FA | GRAV
Lab 97 | 568.48 | PR,AR | AAS | 565.2 | PR,AR | AAS | 534.8 | PR,AR | AAS
Lab 98 | 553.052 | FA | GRAV | 557 | FA | GRAV | 551.197 | FA | GRAV | 552.786 | FA | GRAV
Lab 99 | 511 | FA | GRAV | 462 | FA | GRAV | 490 | FA | GRAV | 529 | FA | GRAV
Lab 100 | 585 | PR,AR | AAS | 552 | PR,AR | AAS | 547 | PR,AR | AAS | 561 | PR,AR | AAS
Lab 101 | 576 | PR,AR | AAS,DIBK |  |  |  | 559 | PR,AR | AAS,DIBK | 576 | PR,AR | AAS,DIBK
Lab 102 | 265 | FA | GRAV |  |  |  | 306 | FA | GRAV | 271 | FA | GRAV
Lab 103 | 529.67 | FA | GRAV |  |  |  | 507.73 | FA | GRAV | 500.43 | FA | GRAV
Lab 104 | 598 |  | XRF
Lab 105 | 559 | AR | AAS | 577 | AR | AAS | 524 | AR | AAS
Lab 106 | 545 | FA | AAS |  |  |  | 598 | FA | AAS | 550 | FA | AAS
Lab 107 | 566.1 |  | AAS | 580 |  | AAS | 533.58 |  | AAS | 554.98 |  | AAS
Lab 108 | 542 | FA | AAS |  |  |  | 515 | FA | GRAV | 499 | FA | GRAV
Lab 109 | 547.67 | FA | GRAV | [6 empty] | 533.38 | FA | GRAV
Lab 110 |  |  |  | 433 | FA | GRAV
Lab 111 | 527.64 | FA | GRAV | 501.42 | FA | GRAV |  |  |  | 547.1 | FA | GRAV
Lab 112 |  |  |  | 535 | PR,AR | AAS
Lab 113 | 543 | FA | GRAV | 548 | FA | GRAV | 538 | FA | GRAV | 534 | FA | GRAV
Lab 114 | 545 | AD | ES | 509.9 | AD | ES | 549 | AD | ES | 537 | AD | ES
Lab 115 |  |  |  | 545.23 | FA | GRAV
Lab 116 | 540 | FA | AAS,GRAV | 560 | FA | GRAV | 530 | FA | AAS,GRAV | 560 | FA | AAS,GRAV
Lab 117 | 556 | PR,AR | AAS | 552 | PR,AR | AAS | 556 | PR,AR | AAS | 553 | PR,AR | AAS
Lab 118 | 535.5 | FA | GRAV | 538.7 | FA | GRAV
Lab 119 |  |  |  | 554 | FA | GRAV | 561 | FA | GRAV
Lab 120 |  |  |  | 552 | PR,AR | AAS
Lab 121 | [6 empty] | 538 | PR,AR | AAS | 630 | PR,AR | AAS
Lab 122 | 570 | PR,AR | AAS | 567 | PR,AR | AAS | 584 | PR,AR | AAS | 571 | PR,AR | AAS
Lab 123 | [9 empty] | 562.02 | PR,AR | AAS
Lab 124 | 527 | AR | AAS
Lab 125 | 550.25 | GRAV
Lab 126 | 553 | FA | AAS,GRAV | 488 | FA | GRAV | 541 | FA | AAS,GRAV | 525 | FA | AAS,GRAV
Lab 127 | 539 | FA | GRAV | 566 | FA | GRAV | 569.4 | FA | GRAV | 546.6 | FA | GRAV
Lab 128 | [9 empty] | 513.2 | AR
Lab 129 | 559 | PR,AR | AAS | 569 | PR,AR | AAS |  |  |  | 562 | PR,AR | AAS
Lab 130 | 573.03 | AR |  |  |  |  | 554.28 | AR |  | 549.47 | AR
Lab 131 | 537 | PR,AR | AAS | 555 | FA | AAS | 524 | PR,AR | AAS | 518 | PR,AR | AAS
Lab 132 | 545 | PR,AD |  |  |  |  | 547 | PR,AD |  | 573 | PR,AD
Lab 133 | 547 | PR,AR | AAS
Lab 134 | 575.5 | PR,AR | AAS | 560 | PR,AR | AAS | 539.8 | PR,AR | AAS | 548 | PR,AR | AAS
Lab 135 | 545 | FA,PR | AAS,GRAV | 554 | FA,PR | AAS | 544 | FA,PR | AAS,GRAV | 537 | FA,PR | AAS,GRAV
Lab 136 | 560.22 | FA | AAS | 553.8 | FA | AAS |  |  |  | 569.2 | FA | AAS
Lab 137 | 542 | FA | AAS | 545 | FA | AAS | 544 | FA | AAS | 553 | FA | AAS
Lab 138 | 566 | PR,AR | AAS | 546 | PR,AR | AAS | 564.74 | PR,AR | AAS | 553 | PR,AR | AAS
Lab 139 | 568 | AR | AAS | 579.6 | AR | AAS | 581 | AR | AAS | 553 | AR | AAS
Lab 140 | 541 | PR,AR | AAS | 521 | PR,AR | AAS | 539 | PR,AR | AAS | 528 | PR,AR | AAS
Lab 141 | 539 | FA | GRAV |  |  |  | 553 | FA | GRAV | 553 | FA | GRAV
Lab 142 | 535 | FA | GRAV |  |  |  | 521 | FA | GRAV | 578 | FA | GRAV
Lab 143 |  |  |  | 546 | FA | GRAV
Lab 144 | 97 | FA | GRAV | 542 | AR | ES | 513.2 | FA | GRAV | 533.8 | FA | GRAV
Lab 145 | 532 | FA | AAS | [6 empty] | 563 | FA | AAS
Lab 146 | 542 | PR,AD | AAS | 538 | AR | DIBK | 516 | PR,AD | AAS | 529 | PR,AD | AAS
Lab 147 | 553 | PR,AR | AAS | 538 | PR,AR | AAS | 585 | PR,AR | AAS | 520 | PR,AR | AAS
Lab 148 | 542 | FA,GF |  | 540 | FA,GF |  | 553 | FA,GF |  | 505 | FA,GF
Lab 149 | 545 | PR,AR | AAS | 560 | PR,AR | AAS | 537 | PR,AR | AAS | 547 | PR,AR | AAS
Lab 150 | 515 | AR | AAS | 524 | AR | AAS | 536 | AR | AAS
Lab 151 | 521 | PR,AR | ES | 554 | PR,AR | ES | 549 | PR,AR | ES | 571 | PR,AR | ES
Lab 152 | 556.9 | PR,AR | AAS | 524.36 | PR,AR | AAS | 555.3 | PR,AR | AAS | 565.9 | PR,AR | AAS
Lab 153 |  |  |  | 540 | PR,AR | AAS
Lab 154 | 554.6 | PR,AR | AAS
Lab 155 | 576.17 |  | ES | 494.175 | FA | GRAV | 535 |  | ES | 539 |  | ES
Lab 156 | 570 | PR,AR | AAS | 560 | PR,AR | AAS | 530 | PR,AR | AAS | 584 | PR,AR | AAS
Lab 157 | 514.98 | FA | GRAV | 470 |  | GRAV | 521.78 |  | GRAV
Lab 158 |  |  |  | 550 | PP | XRF
Lab 159 | 538 | PP | XRF |  |  |  | 533 | PP | XRF | 573 | PP | XRF
Lab 160 |  |  |  | 559.36 |  |  | 573.04
Lab 161 | [6 empty] | 529 | FA | GRAV
Lab 162 | [9 empty] | 533.77 | PR | AAS
Lab 163 | 545 | PR | AAS |  |  |  | 607 | PR | AAS
Lab 164 | 541 | PR,AR | AAS | 580 | PR,AR | AAS |  |  |  | 519 | PR,AR | AAS
Lab 165 |  |  |  | 560 | FA | GRAV | 549 | FA | GRAV | 561 | FA | GRAV
Lab 166 | 545.3 | PR,AD | AAS | 566 | PR,AR | AAS | 656 | PR,AR | AAS
Lab 167 | 517.75 | FA | GRAV |  |  |  | 563.5 | FA | GRAV | 555 | FA | GRAV
Lab 168 |  |  |  | 557 | FA | GRAV |  |  |  | 554 | FA | GRAV,AAS
Lab 169 | [6 empty] | 544.64 | AR | AAS | 617 | AR | AAS

## Ag on C
Material Code | GBC921-3
Analyte | Ag on C
Units | ppm
Average | 226.301012
Standard Deviation | 77.28551
Count | 250
95% Confidence Interval | 9.646339
| October-2021 |  |  | April-2019 |  |  | October-2020 |  |  | April-2021
Lab | Result | Method | Reading | Result | Method | Reading | Result | Method | Reading | Result | Method | Reading
Lab 1 | 270 | AR | ICP |  |  |  | 278 | AR | ICP | 270 | AR | ICP
Lab 2 | 274 | FA | GRAV | 323 | FA | GRAV | 293 | FA | GRAV
Lab 3 | 274 | FA | GRAV | 93 | FA | GRAV | 159 | FA | GRAV | 277 | FA | GRAV
Lab 4 |  |  |  | 261.854 | 4A | AAS | 272.6 | 4A | AAS | 292.171 | 4A | AAS
Lab 5 | 276 | FA | GRAV | 202 | FA | GRAV | 278 | FA | GRAV | 249 | FA | GRAV
Lab 6 | 228 | PR,AR | AAS | 260 | PR,AR | AAS | 236 | PR,AR | AAS | 215 | PR,AR | AAS
Lab 7 | [6 empty] | 265 |  | AAS | 270 | PR,AR | AAS
Lab 8 | 289.6 | FA | GRAV | 286 | FA | GRAV | 289.9 | FA | GRAV | 295.8 | FA | GRAV
Lab 9 | 258.79 | PR,AR | AAS |  |  |  | 252.28 | PR,AR | AAS | 245.17 | PR,AR | AAS
Lab 10 |  |  |  | 295.5 | FA | GRAV | 288.7 | FA | GRAV | 293.4 | FA | GRAV
Lab 11 | 279.5 | FA | GRAV
Lab 12 | 537 | FA
Lab 13 |  |  |  | 135 | AR | AAS | 131 | AR | AAS
Lab 14 |  |  |  | 132.82 | AR | AAS | 136.76 | AR | AAS
Lab 15 | 294 | FA | GRAV | 263 | FA | GRAV | 251 | FA | GRAV | 274 | FA | GRAV
Lab 16 | 254 | FA | GRAV | 284 | FA | GRAV | 291 | FA | GRAV | 283 | FA | GRAV
Lab 17 | 327 | FA | GRAV | 291 | FA | GRAV | 279 | FA | GRAV | 285 | FA | GRAV
Lab 18 | 363 | FA | GRAV
Lab 19 | 232.5 | 3A | AAS | [6 empty] | 208.7 | 3A | AAS
Lab 20 | 65.58 | AD | AAS
Lab 21 |  |  |  | 167 | PR,AR | AAS
Lab 22 | 142.33 | AR,DIBK | AAS |  |  |  | 92.29 |  |  | 139.13 | AR,DIBK | AAS
Lab 23 | 210 | FA | GRAV | 299 | FA | GRAV | 342 | FA | AAS,GRAV | 268 | FA | GRAV
Lab 24 | 289.26 | FA | GRAV | 387.15 | FA | GRAV | 261.66 | FA | GRAV | 257.8 | FA | GRAV
Lab 25 | 492 | FA | GRAV | [6 empty] | 821 | FA | GRAV
Lab 26 | 291 | AR | AAS | 273 | AR | AAS | 268 | AR | AAS | 280 | AR | AAS
Lab 27 |  |  |  | 266.06 | FA | GRAV
Lab 28 | 279.34 | FA | GRAV | 278.5 | FA | GRAV | 279.89 | FA | GRAV | 287.75 | FA | GRAV
Lab 29 | 269.17 | FA | GRAV | 241.32 | FA | GRAV |  |  |  | 320.34 | FA | GRAV
Lab 30 | 255 | PR,AR | ICP | 254 | PR,AR | AAS | 220 | PR,AR | AAS | 236 | PR,AR | ICP
Lab 31 | 77.3 | AD | ICP | 71.3 | AD | AAS | 162.3 | AD | ICP | 78.9 | AD | ICP
Lab 32 | 319 | 2A,FA | AAS,GRAV | 289 | 2A,FA | AAS,GRAV | 294 | 2A,FA | AAS,GRAV
Lab 33 | 199 | PR,AR | AAS | 83 | PR,AR | AAS
Lab 34 | 269.6 |  | AAS | 272 |  | AAS | 288.9 |  | AAS | 274.3 |  | AAS
Lab 35 | 131 | AR |  | 108 | AR |  | 131 | AR |  | 123 | AR
Lab 36 | 159 |  | AAS
Lab 37 | 112 | PR,AR |  |  |  |  | 171 | PR,AR |  | 127 | PR,AR
Lab 38 | 120 | PR,AR | AAS |  |  |  | 111 | PR,AR | AAS | 124 | PR,AR | AAS
Lab 39 | [9 empty] | 265 | PR,AR | ES
Lab 40 | 105 | AR | AAS | 101.31 | AR | AAS | 98.59 | AR | AAS | 47.68 | AR | AAS
Lab 41 | 129 | AR | AAS | 113.71 | AR | AAS | 121 | AR | AAS | 117 | AR | AAS
Lab 42 | 146.6 |  | AAS | 62.13 |  | AAS | 127.3 |  | AAS | 115.2 |  | AAS
Lab 43 | 162.25 | AR | AAS | 119 | AR | AAS | 131.9 | AR | AAS | <200 | AR | AAS
Lab 44 | 282.09 | FA | GRAV | 300.36 | FA | GRAV | 299.79 | FA | GRAV | 293.97 | FA | GRAV
Lab 45 |  |  |  | 300.26 | FA
Lab 46 | 289 |  | AAS |  |  |  | 297 |  | AAS | 278 |  | AAS
Lab 47 |  |  |  | 278 |  | AAS
Lab 48 |  |  |  | 143 | AR | AAS
Lab 49 |  |  |  | 55.55 | AR | AAS | 89.43 | FA | AAS
Lab 50 | 243 | AR | AAS
Lab 51 |  |  |  | 318 | FA | GRAV | 330 | FA | GRAV | 330 | FA | GRAV
Lab 52 | 298 | FA | GRAV | 268 | FA | GRAV | 281 | FA | GRAV | 282 | FA | GRAV
Lab 53 | 261 | FA | GRAV | 330 | FA | GRAV | 282 | FA | GRAV | 266 | FA | GRAV
Lab 54 |  |  |  | 260.9 | 3A | AAS |  |  |  | 240.6 | 3A | AAS
Lab 55 | [6 empty] | 269 | FA | GRAV | 313 | FA | GRAV
Lab 56 | 316 | FA | GRAV
Lab 57 |  |  |  | 284 | FA,AR | GRAV,ES
Lab 58 | 254.6 | 3A | AAS | [6 empty] | 239.4 | 3A | AAS
Lab 59 |  |  |  | 191.828 | FA | GRAV
Lab 60 | [6 empty] | 135.3 | PR | AAS
Lab 61 | 275 | FA | GRAV | 242 | FA | GRAV | 264 | FA | GRAV | 274 | FA | GRAV
Lab 62 | 64.4 | PR,AR | ES | 80 | PR,AR | AAS | 76.2 | PR,AR | ES | 106.5 | PR,AR | ES
Lab 63 | 318 |  | XRF
Lab 64 | [6 empty] | 276 | FA | AAS | 70 | FA | AAS
Lab 65 | 257.9 |  | AAS | 291 |  | AAS | 245.53 |  | AAS | 264.78 |  | AAS
Lab 66 | 265 | FA | AAS |  |  |  | 297 | FA | GRAV | 268 | FA | GRAV
Lab 67 | 188 | FA | GRAV | [6 empty] | 256 | FA | GRAV
Lab 68 | 251.83 | FA | GRAV | 289.27 | FA | GRAV |  |  |  | 175.1 | FA | GRAV
Lab 69 |  |  |  | 63 | PR,AR | AAS
Lab 70 | 371 | FA | GRAV | 282 | FA | GRAV | 283 | FA | GRAV | 279 | FA | GRAV
Lab 71 |  |  |  | 291.7 | AD | ES | 278 | AD | ES | 276 | AD | ES
Lab 72 | 179 | PR,AR | AAS | 231 | PR,AR | AAS | 194 | PR,AR | AAS | 253 | PR,AR | AAS
Lab 73 | 275 | FA | GRAV | 280 | FA | GRAV |  |  |  | 153.92 | AR | AAS
Lab 74 | 261 | AR | AAS
Lab 75 | 174.46 | GRAV
Lab 76 | 127 | PR,AR | AAS
Lab 77 | 310 | FA,PR | AAS | 288 | FA,PR | AAS | 284 | FA,PR | AAS | 290 | FA,PR | AAS
Lab 78 | 166.08 | AR | AAS | 224 | AR | AAS
Lab 79 | 289 | FA | AAS | 320 | FA | AAS | 289 | FA | AAS | 288 | FA | AAS
Lab 80 | 135 | PR,AR | AAS | 181 | PR,AR | AAS | 204 | PR,AR | AAS | 274 | PR,AR | AAS
Lab 81 | 284 | FA | GRAV |  |  |  | 287 | FA | GRAV | 294 | FA | GRAV
Lab 82 | 133 | AR | AAS |  |  |  | 137 | AR | AAS | 178 | AR | AAS
Lab 83 | 142.76 | PR,AR |  | 176.4 | AR | ES |  |  |  | 193.4 | AR | ES
Lab 84 | 120 | AR | AAS | 174 | AR | AAS | 137 | AR | AAS
Lab 85 | 319.1 | PR,AR | AAS | 270.46 | PR,AR | AAS | 284.1 | PR,AR | AAS | 301.3 | PR,AR | AAS
Lab 86 | 121.75 | PR,AR | AAS
Lab 87 | 150 | PR,AR | AAS | 195 | PR,AR | AAS | 170 | PR,AR | AAS | 185 | PR,AR | AAS
Lab 88 |  |  |  | 268 | PP | XRF
Lab 89 | 278 | PP | XRF |  |  |  | 274 | PP | XRF | 270 | PP | XRF
Lab 90 |  |  |  | 137.7 |  |  | 89.13
Lab 91 | [6 empty] | 101 | FA | GRAV
Lab 92 | [9 empty] | 182.47 | PR | AAS
Lab 93 | 212 | PR | AAS |  |  |  | 216 | PR | AAS
Lab 94 | 278 | PR,AR | AAS | [6 empty] | 261 | PR,AR | AAS
Lab 95 | 152.1 | PR,AD | AAS | 136 | PR,AR | AAS | 167 | PR,AR | AAS
Lab 96 |  |  |  | 285 | AD | AAS |  |  |  | 288 | AD | AAS
Lab 97 | [9 empty] | 50.95 | AR | AAS