## GBM316-10
Material Code | GBM316-10
Analyte | Cu (Total Digest) |  |  | Pb (Total Digest) |  |  | Zn (Total Digest) |  |  | Ni (Total Digest) |  |  | As (Total Digest) |  |  | Co (Total Digest) |  |  | Ag (Total Digest) |  |  | Cu (Partial Digest) |  |  | Pb (Partial Digest) |  |  | Zn (Partial Digest) |  |  | Ni (Partial Digest) |  |  | As (Partial Digest) |  |  | Co (Partial Digest) |  |  | Ag (Partial Digest)
Units | ppm |  |  | ppm |  |  | ppm |  |  | ppm |  |  | ppm |  |  | ppm |  |  | ppm |  |  | ppm |  |  | ppm |  |  | ppm |  |  | ppm |  |  | ppm |  |  | ppm |  |  | ppm
Average | 4553.706 |  |  | 223.0162 |  |  | 178.0483 |  |  | 5.692787 |  |  | 178.7382 |  |  | 7.75625 |  |  | 1.3095 |  |  | 4594.816 |  |  | 114.4739 |  |  | 130.346 |  |  | 4.583958 |  |  | 170.0661 |  |  | 7.256729 |  |  | 1.266393
Standard Deviation | 146.4255 |  |  | 13.18668 |  |  | 9.070184 |  |  | 1.608594 |  |  | 9.019501 |  |  | 0.5191446 |  |  | 0.1925161 |  |  | 186.6492 |  |  | 14.19101 |  |  | 11.41073 |  |  | 1.011161 |  |  | 11.41983 |  |  | 0.5266962 |  |  | 0.1836939
Count | 78 |  |  | 69 |  |  | 72 |  |  | 61 |  |  | 61 |  |  | 56 |  |  | 60 |  |  | 79 |  |  | 62 |  |  | 68 |  |  | 48 |  |  | 69 |  |  | 48 |  |  | 61
95% Confidence Interval | 33.22754 |  |  | 3.190993 |  |  | 2.146346 |  |  | 0.415399 |  |  | 2.329172 |  |  | 0.140286 |  |  | 0.05015188 |  |  | 42.07428 |  |  | 3.633261 |  |  | 2.78252 |  |  | 0.2967175 |  |  | 2.76344 |  |  | 0.154555 |  |  | 0.04743662
Lab | Result | Method | Reading | Result | Method | Reading | Result | Method | Reading | Result | Method | Reading | Result | Method | Reading | Result | Method | Reading | Result | Method | Reading | Result | Method | Reading | Result | Method | Reading | Result | Method | Reading | Result | Method | Reading | Result | Method | Reading | Result | Method | Reading | Result | Method | Reading
Lab 1 | 3848 | 4A | ES | 171 | 4A | ES | 144 | 4A | ES | 6 | 4A | ES | 160 | 4A | ES | 8 | 4A | ES | 1 | 4A | ES | 4245 | AR | ICP | 78 | AR | ICP | 104 | AR | ICP | 5 | AR | ICP | 139 | AR | ICP | 6 | AR | ICP | <1.0 | AR | ICP
Lab 2 | 4750 | 4A | ICP | 235 | 4A | ICP | 189 | 4A | ICP | 6 | 4A | ICP | 179 | 4A | ICP | 9 | 4A | ICP | 1.2 | 4A | ICP | 4440 | AR | ICP | 113 | AR | ICP | 139 | AR | ICP | 4 | AR | ICP | 169 | AR | ICP | 7 | AR | ICP | 1.1 | AR | ICP
Lab 3 | 4640 | 4A | ICP | 222 | 4A | ICP | 177 | 4A | ICP | 12 | 4A | ICP | 141 | 4A | ICP | 8 | 4A | ICP | 1.2 | 4A | ICP
Lab 4 | 4640 | 4A | ICP | 215 | 4A | ICP | 172 | 4A | ICP | 7 | 4A | ICP | 179 | 4A | ICP | 9 | 4A | ICP | 1.1 | 4A | ICP
Lab 5 | 4463 | 4A | AAS | 202 | 4A | AAS | 165 | 4A | AAS | 2 | 4A | AAS | 199 | 4A | AAS | 10 | 4A | AAS | 1.3 | 4A | AAS | 4792 | AR | AAS | 132 | AR | AAS | 134 | AR | AAS | 3 | AR | AAS | 180 | AR | AAS | 8 | AR | AAS | 1.4 | AR | AAS
Lab 6 | 4144 | 4A | ES | 187 | 4A | ES | 160 | 4A | ES | 3.73 | 4A | ES | 186 | 4A | ES | 11 | 4A | ES | 1.46 | 4A | ES | 3947 | AR | ES | 109 | AR | ES | 128 | AR | ES | 3.5 | AR | ES | 179 | AR | ES | 7.39 | AR | ES | 1.46 | AR | ES
Lab 7 | 4519 | 4A | AAS | 255 | 4A | AAS | 180 | 4A | AAS | 35 | 4A | AAS |  |  |  | 15 | 4A | AAS | 3.0 | 4A | AAS | [12 empty] | 165 | AR | AAS
Lab 8 | 4487 | 4A | ES | 111 | 4A | ES | 184 | 4A | ES | 9 | 4A | ES | 164 | 4A | ES | <2 | 4A | ES | 2.0 | 4A | ES
Lab 9 | [21 empty] | 4680.94 | AR | AAS | 106.01 | AR | ES | 116.01 | AR | AAS | 4.11 | AR | ES | 178.54 | AR | ES | 10 | AR | ES | 1.36 | AR | AAS
Lab 10 | 4536 | 4A | ES | 222 | 4A | ES | 175 | 4A | ES | 8 | 4A | ES | 174 | 4A | ES | 7 | 4A | ES | 1.6 | 4A | ES
Lab 11 | 4390 | 4A | ES | 220 | 4A | ES | 170 | 4A | ES | 5 | 4A | ES | 176 | 4A | ES | 7 | 4A | ES | 1.4 | 4A | ES
Lab 12 | 4470 | 4A | ES | 224 | 4A | ES | 182 | 4A | ES | 6 | 4A | ES | 181 | 4A | ES | 8 | 4A | ES | 1.2 | 4A | ES
Lab 13 | 4543 | 4A | ES | 230 | 4A | ES | 174 | 4A | ES | 6 | 4A | ES | 168 | 4A | ES | 8 | 4A | ES | 1.3 | 4A | ES | 4567 | AR | ES | 114 | AR | ES | 133 | AR | ES | 5 | AR | ES | 165 | AR | ES | 8 | AR | ES | 1.2 | AR | ES
Lab 14 | 4660 | 4A | ES | 230 | 4A | ES | 172 | 4A | ES | 4 | 4A | ES | 174 | 4A | ES | 7 | 4A | ES | 1.8 | 4A | ES | 4680 | AR | ES | 113 | AR | ES | 125 | AR | ES | 4 | AR | ES | 173 | AR | ES | 7 | AR | ES | 1.5 | AR | ES
Lab 15 | 4530 | 4A | ES | 233 | 4A | ES | 184 | 4A | ES | 5 | 4A | ES | 184 | 4A | ES | 8 | 4A | ES | 1.3 | 4A | ES | 4690 | AR | ES | 112 | AR | ES | 125 | AR | ES | 4 | AR | ES | 172 | AR | ES | 6 | AR | ES | 1.3 | AR | ES
Lab 16 | 4500 | 4A | ICP | 235 | 4A | ICP | 190 | 4A | ICP | 6 | 4A | ICP | 184 | 4A | ICP | 8 | 4A | ICP | 1.2 | 4A | ICP
Lab 17 | 4600 | 4A | AAS
Lab 18 | 4585 | 4A | ES | 216 | 4A | ES | 172 | 4A | ES | 5 | 4A | ES | 172 | 4A | ES | 7 | 4A | ES | 1.4 | 4A | ES
Lab 19 | 4490 | 4A | ES | 224 | 4A | ES | 182 | 4A | ES | 5 | 4A | ES | 181 | 4A | ES | 7 | 4A | ES | 1.3 | 4A | ES | 4550 | AR | ES | 121 | AR | ES | 129 | AR | ES | 4 | AR | ES | 184 | AR | ES | 7 | AR | ES | 1.1 | AR | ES
Lab 20 | 4510 | 4A | ES | 135 | 4A | ES | 134 | 4A | ES | 5 | 4A | ES | 160 | 4A | ES | <5 | 4A | ES | <2.0 | 4A | ES
Lab 21 | [21 empty] | 4300 | AR | ES | 112 | AR | ES | 125 | AR | ES | 5 | AR | ES | 175 | AR | ES | 7 | AR | ES | 1.2 | AR | ES
Lab 22 | 4360 | 4A | ES | 215 | 4A | ES | 197 | 4A | ES | 6 | 4A | ES | 183 | 4A | ES | 8 | 4A | ES | 1.4 | 4A | ES | 4374 | AR | ES | 114 | AR | ES | 137 | AR | ES | 5 | AR | ES | 180 | AR | ES | 7 | AR | ES | 1.4 | AR | ES
Lab 23 | [21 empty] | 4590 | AR | ES | 105 | AR | ES | 123 | AR | ES | 4 | AR | ES | 174 | AR | ES | 7 | AR | ES | 1.3 | AR | ES
Lab 24 | [21 empty] | 4570 | AR | ES | 112 | AR | ES | 121 | AR | ES | 5 | AR | ES | 167 | AR | ES | 7 | AR | ES | 1.2 | AR | ES
Lab 25 | 4470 | 4A | ES | 224 | 4A | ES | 183 | 4A | ES | 7 | 4A | ES | 177 | 4A | ES | 7 | 4A | ES | 1.3 | 4A | ES
Lab 26 | [21 empty] | 4710 | AR | AAS | 123 | AR | AAS | 140 | AR | AAS | [9 empty] | 1.2 | AR | AAS
Lab 27 | [21 empty] | 4600 | AR | AAS | 114 | AR | AAS | 125 | AR | AAS | 3 | AR | AAS | [6 empty] | 1.3 | AR | AAS
Lab 28 | 4490 | 4A | ES | 221 | 4A | ES | 176 | 4A | ES | 5 | 4A | ES | 181 | 4A | ES | 7 | 4A | ES | 1.4 | 4A | ES | 4520 | AR | ES | 118 | AR | ES | 128 | AR | ES | 3 | AR | ES | 178 | AR | ES | 8 | AR | ES | 1.2 | AR | ES
Lab 29 | 4390 | 4A | ES | 221 | 4A | ES | 176 | 4A | ES | 5 | 4A | ES | 179 | 4A | ES | 7 | 4A | ES | 1.2 | 4A | ES
Lab 30 | 4370 | 4A | ES | 225 | 4A | ES | 175 | 4A | ES | 5 | 4A | ES | 184 | 4A | ES | 7 | 4A | ES | 1.3 | 4A | ES | 4540 | AR | ES | 110 | AR | ES | 120 | AR | AAS | 4 | AR | ES | 174 | AR | ES | 7 | AR | ES | 1.2 | AR | AAS
Lab 31 | 4730 | 4A | ES | 198 | 4A | ES | 165 | 4A | ES | 6.7 | 4A | ES |  |  |  | 10 | 4A | ES | 1.29 | 4A | ES | [12 empty] | 192 | AR | ES
Lab 32 | [21 empty] | 5204 | AR | AAS |  |  |  | 116.2 | AR | AAS | 12 | AR | AAS
Lab 33 | [21 empty] | 4773 | AR | AAS
Lab 34 | [21 empty] | 4641 | AR | AAS | 127 | AR | AAS | 129 | AR | AAS | [9 empty] | 1.3 | AR | AAS
Lab 35 | [6 empty] | 160 | NAA |  | <20 | NAA |  | 179 | NAA |  | 8 | NAA |  | <5.0 | NAA
Lab 36 | [21 empty] | 4862 | AR | AAS
Lab 37 | 4440 | 4A | ES | 254 | 4A | ES | 164 | 4A | ES |  |  |  | <200 | 4A | ES |  |  |  | 2.0 | 4A | ES
Lab 38 | 4647.6 | 4A | MS | 231.7 | 4A | MS | 176 | 4A | MS | 5.5 | 4A | MS | 179 | 4A | MS | 8.4 | 4A | MS | 1.2 | 4A | MS | 4574.1 | AR | MS | 104.7 | AR | MS | 125 | AR | MS | 4.6 | AR | MS | 178.8 | AR | MS | 7.4 | AR | MS | 1.3 | AR | MS
Lab 39 | 4509 | 4A | ES | 222 | 4A | ES | 185 | 4A | ES | 5 | 4A | ES | 172 | 4A | ES | 6 | 4A | ES | 1 | 4A | ES
Lab 40 | 4580 | 4A | ES | 226 | 4A | MS | 179 | 4A | ES | 6 | 4A | ES | 181 | 4A | MS | 8 | 4A | ES | 1.4 | 4A | MS
Lab 41 | 4571 | 4A | AAS | 220 | 4A | AAS | 180 | 4A | AAS |  |  |  | 195 | 4A | AAS |  |  |  | 1.4 | 4A | AAS
Lab 42 | 4240 | 4A | AAS |  |  |  | 180 | 4A | AAS | [15 empty] | 252 | AR | AAS | [6 empty] | 170 | 3A | AAS |  |  |  | 2.0 | AR | AAS
Lab 43 | 4718 | 4A | AAS | 210.1 | 4A | AAS | 180 | 4A | AAS | 2 | 4A | AAS | 177 | 4A | AAS | 7 | 4A | AAS | 1.5 | 4A | AAS
Lab 44 | 4670 | 4A | ES | 215 | 4A | ES | 180 | 4A | ES | 5 | 4A | ES | 180 | 4A | ES | 8 | 4A | ES | <5.0 | 4A | ES
Lab 45 | 4347 | 4A | AAS | 218 | 4A | AAS | 178 | 4A | AAS | <10 | 4A | AAS | 195 | 4A | AAS | <10 | 4A | AAS | 1.6 | 4A | AAS
Lab 46 | [21 empty] | 4720 | AR | AAS | 219 | 3A | AAS | 183 | 3A | AAS | 4 | 3A | AAS | 180 | 3A | AAS | 7 | 3A | AAS | 2.0 | 3A | AAS
Lab 47 | 4510 | 4A | ES | 230 | 4A | MS | 178 | 4A | ES | 6 | 4A | ES | 188 | 4A | MS | 8 | 4A | ES | 1.2 | 4A | MS
Lab 48 | nr | 4A | AAS | 225 | 4A | AAS | 187 | 4A | AAS | 10 | 4A | AAS | 193 | 4A | AAS
Lab 49 | 4718 | 4A | ES | 250 | 4A | ES | 218 | 4A | ES | 6 | 4A | ES | 202 | 4A | ES | 8 | 4A | ES | 0.9 | 4A | ES | 4545 | AR | ES | 110 | AR | ES | 131 | AR | ES | 5 | AR | ES | 176 | AR | ES | 8 | AR | ES | 1.1 | AR | ES
Lab 50 | 4509 | 4A | ES | 230 | 4A | ES | 202 | 4A | ES | 5 | 4A | ES | 182 | 4A | ES | 8 | 4A | ES | 1.6 | 4A | ES | 4910 | AR | ES | 115 | AR | ES | 137 | AR | ES | 5 | AR | ES | 176 | AR | ES | 7 | AR | ES | 1.4 | AR | ES
Lab 51 | 4496 | 4A | MS | 228 | 4A | MS | 180 | 4A | MS | 10 | 4A | MS | 192 | 4A | MS | 7.72 | 4A | MS | 1.5 | 4A | MS
Lab 52 | 4437 | 4A | ES | 220 | 4A | ES | 184 | 4A | ES | 6.3 | 4A | ES | 170 | 4A | ES | 10 | 4A | ES | 0.8 | 4A | ES | [18 empty] | 1.2 | AR | ES
Lab 53 | 4710 | 4A | AAS | 220 | 4A | AAS | 181 | 4A | AAS | <3 | 4A | AAS | 174 | 4A | AAS | 9 | 4A | AAS | 1.3 | 4A | AAS
Lab 54 | [21 empty] | 4927 | AR | AAS | [15 empty] | 1.5 | AR | AAS
Lab 55 | [21 empty] | 4775 | AR | AAS | 109 | AR | AAS | 152 | AR | AAS | 8 | AR | AAS | 178 | AR | ES | 9 | AR | ES | 1.1 | AR | AAS
Lab 56 | [21 empty] | 4730 | AR | AAS | 118.6 | AR | ES | 126.7 | AR | AAS | 4.3 | AR | ES | 166.2 | AR | ES | 7.7 | AR | AAS | 2.1 | AR | AAS
Lab 57 | [21 empty] | 4522 | 3A | AAS | 126.58 | 3A | AAS | 63 | 3A | AAS | 9 | 3A | AAS |  |  |  | 15 | 3A | AAS
Lab 58 | [21 empty] | 4548 | AR | ES | 107 | AR | ES | 121 | AR | ES | 5 | AR | ES | 195 | AR | ES | 7 | AR | ES
Lab 59 | 4699 | 4A | AAS | 149 | 4A | AAS | 148 | 4A | AAS | 5 | 4A | ICP |  |  |  | 7 | 4A | ICP | 1.6 | 4A | AAS | [12 empty] | 152 | AR | ICP
Lab 60 | 4547 | 4A | MS,ES | 192 | 4A | MS,ES | 194 | 4A | MS,ES | 6.95 | 4A | MS,ES | 178 | 4A | MS,ES | 7.63 | 4A | MS,ES | 1.74 | 4A | MS,ES
Lab 61 | [21 empty] | 4285 | AR | ICP | 100.4 | AR | ICP | 123 | AR | ICP | <5 | AR | ICP | 169.4 | AR | ICP | 7.66 | AR | ICP | 2.5 | AR | AAS
Lab 62 | 4800 | FUS | XRF | 300 | FUS | XRF | 100 | FUS | XRF | [30 empty] | <10.0 | AR | AAS
Lab 63 | 4500 | 4A | AAS | <100 | 4A | AAS | <100 | 4A | AAS |  |  |  | <100 | 4A | AAS |  |  |  | <1.0 | 4A | AAS
Lab 64 | 4420 | 4A | ICP | 217 | 4A | ICP | 169 | 4A | ICP | 5.14 | 4A | ICP | 166 | 4A | ICP | 7.88 | 4A | ICP | <1.0 | 4A | ICP | 4360 | AR | ICP | 127 | AR | ICP | 145 | AR | ICP | 3.06 | AR | ICP | 163 | AR | ICP | 7.14 | AR | ICP | 1.43 | AR | ICP
Lab 65 | [21 empty] | 4680 | AR | ES | 130 | AR | ES | 120 | AR | ES | 10 | AR | ES | 150 | AR | ES |  |  |  | 1.03 | AR | ES
Lab 66 | [21 empty] | 6599 |  | ICP | 84.2 |  | ICP | 108 |  | ICP | 6.2 |  | ICP | 157.9 |  | ICP | 7.6 |  | ICP | 1.1 |  | ICP
Lab 67 | 4450 | 4A | MS | 227 | 4A | MS | 172 | 4A | MS | 5.2 | 4A | MS | 191 | 4A | MS | 7.7 | 4A | MS | 1.25 | 4A | MS
Lab 68 | 4432 | 4A | ES | 226 | 4A | ES | 176 | 4A | ES | 2 | 4A | ES | 162 | 4A | MS | 8 | 4A | MS | 1.4 | 4A | MS
Lab 69 | 4489.7 | 4A | ES | 239.4 | 4A | MS | 178 | 4A | ES | 5 | 4A | ES | 172.8 | 4A | MS | 7.8 | 4A | MS | 1.35 | 4A | MS
Lab 70 | [21 empty] | 4617 | AR | AAS | [15 empty] | 1.7 | AR | AAS
Lab 71 | 4416 | 4A | AAS | 170 | 4A | AAS | 155 | 4A | AAS | 6 | 4A | AAS | 176 | 4A | AAS | 10 | 4A | AAS | 1.3 | 4A | AAS
Lab 72 | 4600 | 4A | ES | 211 | 4A | MS | 185 | 4A | ES | 4 | 4A | ES | 180 | 4A | MS | 8 | 4A | MS | 1.4 | 4A | MS
Lab 73 | 4645 | 4A | ICP | 218.4 | 4A | ICP | 177 | 4A | ICP | 5 | 4A | ICP | 187.4 | 4A | ICP | 8 | 4A | ICP | 1.3 | 4A | ICP | 4575 | AR | ICP | 122.3 | AR | ICP | 144 | AR | ICP | 5 | AR | ICP | 181.4 | AR | ICP | 7 | AR | ICP | 1.22 | AR | ICP
Lab 74 | 4636 | 4A | ES | 230 | 4A | ICP | 177 | 4A | ES | 4 | 4A | ES | 175 | 4A | ICP | 8.1 | 4A | MS | 1.4 | 4A | ICP | 4442 | AR | ES | 131 | AR | ICP | 133 | AR | ES | 5 | AR | ES | 172 | AR | ICP | 7.2 | AR | MS | 1.2 | AR | ICP
Lab 75 | [21 empty] | 4866 | AR | AAS | 142 | AR | AAS | 137 | AR | AAS |  |  |  | 150 | AR | AAS |  |  |  | 1.4 | AR | AAS
Lab 76 | 4080 | 4A | ES | 217 | 4A | ES | 170 | 4A | ES | <10 | 4A | ES | 175 | 4A | ES | 6 | 4A | ES | [21 empty] | 1.4 | AR | ES
Lab 77 | [21 empty] | 4634 | AR | AAS | 124.4 | AR | AAS | 131.4 | AR | AAS | 6.93 | AR | AAS | 168.6 | AR | ES | 11 | AR | AAS | 1.35 | AR | AAS
Lab 78 | [39 empty] | 0.88 | AR | AAS
Lab 79 | [21 empty] | 4398 | AR
Lab 80 | [21 empty] | 4197 | AR | AAS | [15 empty] | 1.5 | AR | AAS
Lab 81 | [21 empty] | 4132.6 | 3A | ES | 134.74 | 3A | ES | 157.93 | 3A | ES | 14 | 3A | ES | 170.69 | 3A | ES | 10 | 3A | ES | 6.1 | 3A | ES
Lab 82 | [21 empty] | 4705.42 | AR | MS | 108.42 | AR | MS | 121.42 | AR | MS | 8 | AR | MS | 176.68 | AR | MS | 9 | AR | MS | 1.27 | AR | MS
Lab 83 | [21 empty] | 4779.28 | AR | ES | 92.6 | AR | ES | 113.95 | AR | ES | 5.25 | AR | ES | 179.43 | AR | ES | 6.56 | AR | ES | <1.0 | AR | ES
Lab 84 | [21 empty] | 4540 | AR | ES | 119 | AR | ES | 127 | AR | ES | 5 | AR | ES | 171 | AR | ES | 7 | AR | ES | 1 | AR | ES
Lab 85 | 4495 | 4A | ICP | 224 | 4A | ICP | 172 | 4A | ICP | 5 | 4A | ICP | 176 | 4A | ICP | 7.4 | 4A | ICP | 1.5 | 4A | ICP
Lab 86 | [21 empty] | 4183 | AR | AAS | 203 | AR | AAS | 161 | AR | AAS | 7 | AR | AAS | 133 | AR | AAS | 15 | AR | AAS | 6.0 | AR | AAS
Lab 87 | 4260 | 4A | AAS | [30 empty] | 100 | AR | AAS | 50 | AR | AAS
Lab 88 | 4550 | 4A | AAS | [15 empty] | 3.0 | 4A | AAS
Lab 89 | 4655 | 4A | ES | 227 | 4A | ES | 183 | 4A | ES | 6 | 4A | ES | 174 | 4A | ES | 7 | 4A | ES | 1.2 | 4A | ES | 4644 | AR | ES | 130 | AR | ES | 135 | AR | ES | 5 | AR | ES | 173 | AR | ES | 7 | AR | ES | 1.2 | AR | ES
Lab 90 | 4502 | 4A | ES | 232 | 4A | ES | 173 | 4A | ES | 4 | 4A | ES | 168 | 4A | MS | 6 | 4A | ES | 1.4 | 4A | MS
Lab 91 | [21 empty] | 4800 | 3A | AAS | <1000 | 3A | AAS | <1000 | 3A | AAS | [6 empty] | 12 | 3A | AAS | <10.0 | 3A | AAS
Lab 92 | [21 empty] | 4714.31 | AR | MS | 118.25 | AR | MS | 125.32 | AR | MS | 8 | AR | MS | 174.8 | AR | MS | 10 | AR | MS | 1.27 | AR | MS
Lab 93 | 4556 | 4A | ES | 241 | 4A | ES | 181 | 4A | ES | 5 | 4A | ES |  |  |  | 7.9 | 4A | ES | 1.2 | 4A | ES
Lab 94 | [21 empty] | 4406 | AR | ES | 217 | AR | ES | 141 | AR | ES | 5 | AR | ES | 156 | AR | ES | 7 | AR | ES | 1.1 | AR | ES
Lab 95 | [21 empty] | 4609.2 | AR | ICP | 150.409 | AR | ICP | 121.345 | AR | ICP | 24 | AR | ICP | 158.97 | AR | ICP | 6.683 | AR | ICP | 1.37 | AR | ICP
Lab 96 | [21 empty] | 4450.75 | AR | AAS | [15 empty] | 3.4 | AR | AAS
Lab 97 | 4905 | 3A,MICR | ES | 235.9 | 3A,MICR | ES | 196.09 | 3A,MICR | ES | 5.67 | 3A,MICR | ES | 147 | 3A,MICR | ES | 7.63 | 3A,MICR | ES | 1.36 | 3A,MICR | MS
Lab 98 | [21 empty] | 4680 | AR | AAS | [9 empty] | 159 | AR | AAS |  |  |  | 1.22 | AR | AAS
Lab 99 | [21 empty] | 3085 | AR | AAS | 109.45 | AR | AAS | 145.76 | AR | AAS | 2.63 | AR | AAS | 100 | AR | AAS | 6.2 | AR | AAS | 0.77 | AR | AAS
Lab 100 | [21 empty] | 5236 | AR | AAS | [15 empty] | 1.29 | AR | AAS
Lab 101 | [21 empty] | 4870 | 3A | AAS | 141 | 3A | AAS | 139 | 3A | AAS |  |  |  | 120 | 3A | AAS |  |  |  | 2.0 | 3A | AAS
Lab 102 | [21 empty] | 4707 | AR | AAS | 110 | AR | AAS | 133 | AR | AAS | <5 | AR | AAS | 176 | AR | AAS | 8 | AR | AAS | 1.2 | AR | AAS
Lab 103 | [21 empty] | 4464 | 3A | ICP | 110 | 3A | ICP | 141 | 3A | ICP | 11 | 3A | ICP | 160 | 3A | ICP | 8 | 3A | ICP | 1.7 | 3A | ICP
Lab 104 | 4832 | 4A | ES | 219 | 4A | ES | 174 | 4A | ES | 6 | 4A | ES | 174 | 4A | ES | 8 | 4A | ES | 1.4 | 4A | ES | 4915 | AR | ES | 142 | AR | ES | 132 | AR | ES | 4 | AR | ES | 167 | AR | ES | 8 | AR | ES | 1.4 | AR | ES
Lab 105 | 4578 | 4A | ES |  |  |  | 226 | 4A | ES | nr | 4A | ES |  |  |  | 11 | 4A | ES | <3.0 | 4A | ES | 4508 | AR | ES |  |  |  | 148 | AR | ES | nr | AR | ES | 166 | AR | ES | <10 | AR | ES | <3.0 | AR | ES
Lab 106 | 4462 | 4A | ICP | [6 empty] | <10 | 4A | ICP |  |  |  | <10 | 4A | ICP
Lab 107 | [21 empty] | 4715.28 | AR | AAS | <200 | AR | AAS | <200 | AR | AAS |  |  |  | 156.71 | AR | AAS |  |  |  | <5.0 | AR | AAS
Lab 108 | 4509 | FUS,4A | ICP | 230.93 | FUS,4A | ICP | 176.24 | FUS,4A | ICP | 5.91 | FUS,4A | ICP | 177.8 | FUS,4A | ICP | 7.18 | FUS,4A | ICP | [21 empty] | 1.64 | AR | AAS
Lab 109 | 4710 | 4A | AAS | 214 | 4A | AAS | 169 | 4A | AAS | 5 | 4A | AAS | 172 | 4A | AAS | 8 | 4A | AAS | 1.3 | 4A | AAS | 4854.7 | AR | ES | 106.4 | AR | ES | 129 | AR | ES | 4.8 | AR | ES | 173 | AR | ES | 7.2 | AR | ES | 1.53 | AR | ES
Lab 110 | 4827.45 | 4A | AAS | 217.59 | 4A | AAS | 188 | 4A | AAS | 7.98 | 4A | AAS |  |  |  | 6.98 | 4A | AAS | 1.25 | 4A | AAS
Lab 111 | [21 empty] | 4442 | 3A | AAS | 130 | 3A | AAS | 123 | 3A | AAS |  |  |  | 170 | 3A | AAS | <10 | 3A | AAS | <5.0 | 3A | AAS
Lab 112 | [21 empty] | 4473 | 3A | AAS | 120 | 3A | AAS | 140 | 3A | AAS | [6 empty] | <20 | 3A | AAS
Lab 113 | [21 empty] | 4498 | 3A | AAS | [12 empty] | <10 | 3A | AAS
Lab 114 | 4630 | 4A | AAS | 193 | 4A | AAS | 177 | 4A | AAS | <20 | 4A | AAS | 180 | FUS | AAS | 7.7 | FUS | ES | 1.48 | 4A | AAS | 4450 | AR | ES | 95.6 | AR | ES | 124 | AR | ES | 3.8 | AR | ES | 173 | AR | ES | 7.6 | AR | MS | 1.41 | AR | AAS
Lab 115 | 4342 | 4A | AAS | 243.3 | 4A | AAS | 180.5 | 4A | AAS | <5 | 4A | AAS |  |  |  | <20 | 4A | AAS | 1 | 4A | AAS | 4393.5 | AR | MS | 101.5 | AR | MS | 127 | AR | MS | 4.7 | AR | MS | 173 | AR | MS | 7.3 | AR | MS | 1.2 | AR | AAS
Lab 116 | 4812 | 4A | AAS | 216 | 4A | AAS | 173 | 4A | AAS | <5 | 4A | AAS | 183 | 4A | AAS | 8 | 4A | AAS | 1.3 | 4A | AAS
Lab 117 | [21 empty] | 4545 | AR | AAS | 94.5 | AR | AAS | 116 | AR | AAS | <5 | AR | AAS | 186 | AR | AAS | <5 | AR | AAS | 1.5 | AR | AAS
Lab 118 | 4590 | 4A | ES | 229 | 4A | MS | 182 | 4A | AAS | 5 | 4A | ES | 182 | 4A | ES | 8.1 | 4A | MS | 1.19 | 4A | MS | [6 empty] | 131 | AR | ES | 5 | AR | ES |  |  |  | 7.7 | AR | MS
Lab 119 | [21 empty] | 4469 | AR | MS | 112 | AR | MS | 126 | AR | MS | 5 | AR | MS | 172 | AR | MS | 7 | AR | MS | 1.2 | AR | MS
Lab 120 | [21 empty] | 4610 | AR | ES | 210 | AR | ES | 180 | AR | ES | <25 | AR | ES | 180 | AR | ES | 10 | AR | ES | <3.0 | AR | ES
Lab 121 | 4810.64 | 4A | ES | 237.4 | 4A | ES | 192.53 | 4A | ES | 7.84 | 4A | ES | 187.12 | 4A | ES | 8.2 | 4A | ES | <2.0 | 4A | ES | 4446.37 | AR | ES | 103.06 | AR | ES | 117.32 | AR | ES | 6.22 | AR | ES | 163.09 | AR | ES | 7.23 | AR | ES | <2.0 | AR | ES
Lab 122 | 4870 | 4A | ES | 209 | 4A | MS,ES | 178 | 4A | ES | 8 | 4A | ES,AAS | 175.65 | 4A | MS,ES | 7.75 | 4A | MS,ES | 1 | 4A | AAS
Lab 123 | 5130 | 4A | ES | 239 | 4A | ES | 189 | 4A | ES | 5 | 4A | ES | 193 | 4A | ES | 8.1 | 4A | ES | 1.24 | 4A | ES
Lab 124 | [21 empty] | 4600 | 3A | AAS | [15 empty] | 0.94 | 3A | AAS
Lab 125 | [21 empty] | 4565 | AR | AAS | 105 | AR | AAS | 130 | AR | AAS | 5 | AR | AAS | 150 | AR | AAS | 8 | AR | AAS | <1.0 | AR | AAS
Lab 126 | 4728.4 | 4A | AAS | 226.6 | 4A | AAS | 171.4 | 4A | AAS |  |  |  | 174 | 4A | AAS |  |  |  | 1.5 | 4A | AAS
Lab 127 | [21 empty] | 4544 | AR | AAS | 99 | AR | AAS | 133 | AR | AAS | 5 | AR | AAS | 149 | AR | AAS | 7 | AR | AAS | <1.0 | AR | AAS
Lab 128 | 4576 | 4A | ES | 239 | 4A | ES | 185 | 4A | ES | 7 | 4A | ES |  |  |  | 8 | 4A | ES | 1 | 4A | ES | 4353 | AR | ES | 119 | AR | ES | 129 | AR | ES | 4 | AR | ES | 171 | AR | ES | 7 | AR | ES | 1.1 | AR | ES
Lab 129 | 4485.65 | 4A |  | 138 | 4A |  | 167.617 | 4A |  | bld | 4A |  | 171.76 | 4A |  | 12 | 4A |  | bld | 4A
Lab 130 | [21 empty] | 4824 | AR | ES | 120 | AR | ES | 148 | AR | ES | 5 | AR | ES | 195 | AR | ES | 8 | AR | ES | 1 | AR | ES
Lab 131 | 4557 | 4A | AAS | 202 | 4A | AAS | <1000 | 4A | AAS | <20 | 4A | AAS | <200 | 4A | AAS | <20 | 4A | AAS | <5.0 | 4A | AAS
Lab 132 | [21 empty] | 4507 | 3A | AAS | 190 | 3A | AAS | 137 | 3A | AAS | 6 | 3A | AAS | 153 | 3A | AAS | 7 | 3A | AAS | 1.9 | 3A | AAS
Lab 133 | [21 empty] | 4885 | 3A | AAS | [15 empty] | 2.2 | 3A | AAS
Lab 134 | [21 empty] | 4593 | 3A | ICP | 206 | 3A | ICP | 154 | 3A | ICP | <5 | 3A | ICP | 160.34 | AR | ICP | 9 | 3A | ICP | 1.3 | 3A | ICP
Lab 135 | [21 empty] | 4554 | AR | AAS | 130 | AR | AAS | 116 | AR | AAS | <50 | AR | AAS | 173 | AR | ES | 11 | AR | AAS | 1.18 | AR | AAS
Lab 136 | 4526 | 4A | AAS | 204 | 4A | AAS | 174 | 4A | AAS | <100 | 4A | AAS | 150 | 4A | AAS | <100 | 4A | AAS | nr | 4A | AAS | 4464 | AR | AAS | 106 | AR | AAS | 126 | AR | AAS | 2 | AR | AAS | 180 | AR | AAS | 8 | AR | AAS | 1.1 | AR | AAS
Lab 137 | [21 empty] | 5645 | AR | AAS | 169 | AR | AAS | 174 | AR | AAS | 11 | AR | AAS |  |  |  | 11 | AR | AAS | 2.5 | AR | AAS
Lab 138 | 5073 | 4A | MS | 224 | 4A | MS | 199 | 4A | MS | 4.94 | 4A | MS |  |  |  | 7.78 | 4A | MS | 1.36 | 4A | MS | 4960 | AR | MS | 89.5 | AR | MS | 140 | AR | MS | 4.93 | AR | MS | 194 | AR | MS | 7.76 | AR | MS | 1.32 | AR | MS
Lab 139 | [21 empty] | 4911 | AD | AAS | 118 | AD | AAS | 132 | AD | AAS | 5 | AD | AAS | 159 | AD | ES | 7 | AD | AAS | <0.1 | AD | AAS
Lab 140 | 4428 | 4A | ES | 222 | 4A | ES | 165 | 4A | ES | 5.6 | 4A | ES |  |  |  | 7.7 | 4A | ES | [15 empty] | 161 | AR | ES |  |  |  | 1.31 | AR | ES
Lab 141 | 4415.3 | 4A | ES | 214.8 | 4A | ES | 170.8 | 4A | ES | 5.8 | 4A | ES | 167.5 | 4A | ES | 7.9 | 4A | ES | [21 empty] | 1.2 | AR | ES
Lab 142 | 4572.3 | 4A | ES,MS | 216 | 4A | ES,MS | 175.3 | 4A | ES,MS | 9 | 4A | ES,MS |  |  |  | 7.8 | 4A | MS | 1.1 | 4A | AAS | [12 empty] | 167.2 | AR | IH
Lab 143 | [21 empty] | 4795 | 3A | AAS | [15 empty] | 2.0 | 3A | AAS
Lab 144 | [21 empty] | nr | AR |  | 96.76 | AR |  | 111.17 | AR |  | <0.25 | AR |  | 157.81 | AR |  | <0.25 | AR |  | <0.05 | AR