## GBM316-11
Material Code | GBM316-11
Analyte | Cu |  |  | Pb |  |  | Zn |  |  | Ni |  |  | Ag |  |  | S
Units | ppm |  |  | ppm |  |  | ppm |  |  | ppm |  |  | ppm |  |  | %
Average | 22288.09 |  |  | 1064.526 |  |  | 10133.07 |  |  | 20.83421 |  |  | 21.72709 |  |  | 18.10931
Standard Deviation | 673.9132 |  |  | 54.91141 |  |  | 414.4151 |  |  | 5.321603 |  |  | 1.481523 |  |  | 0.5226668
Count | 128 |  |  | 19 |  |  | 114 |  |  | 19 |  |  | 122 |  |  | 90
95% Confidence Interval | 118.3337 |  |  | 27.1917 |  |  | 77.2361 |  |  | 2.635216 |  |  | 0.2666424 |  |  | 0.1100837
Lab | Result | Method | Reading | Result | Method | Reading | Result | Method | Reading | Result | Method | Reading | Result | Method | Reading | Result | Method | Reading
Lab 1 | 22565 | 4A | ES | 1009 | 4A | ES | 9367 | 4A | ES | 22 | 4A | ES | 6.0 | 4A | ES | 21.67 | CSA | IR
Lab 2 | 21300 | FUS | ES | nr | FUS | ES | 9800 | FUS | ES | nr | FUS | ES | 23 | 4A | ES | 18.3 | CSA | IR
Lab 3 | 21500 | 4A | ES | nr | 4A | ES | 10150 | 4A | ES | nr | 4A | ES | 19 | 4A | ES | 19.90 | 4A | ICP
Lab 4 | 22300 | 4A | ES | nr | 4A | ES | 10500 | 4A | ES | nr | 4A | ES | 21 | 4A | ES | 18.8 | CSA | IR
Lab 5 | 21996 | 4A | AAS | nr | 4A | AAS | 9935 | 4A | AAS | nr | 4A | AAS | 21.8 | AR | AAS
Lab 6 | 23237.55 | 3A | AAS | nr | 3A | AAS | 10566.4 | 3A | AAS | nr | 4A | ES | 20.9 | 3A | AAS | 17.2 | CSA | IR
Lab 7 | 21015 | 4A | AAS | nr | 4A | AAS | 10198 | 4A | AAS | nr | 4A | AAS | 25 | 4A | AAS | 22.47 | CSA | IR
Lab 8 | 22095 | 4A | ES | nr | 4A | ES | 10200 | 4A | ES | nr | 4A | ES | 21.6 | 4A | ES
Lab 9 | 22794 | AR | AAS | nr | AR | AAS | 10152 | AR | AAS | nr | AR | AAS | 18.35 | AR | AAS | 18.02 | CSA | IR
Lab 10 | 22660 | 3A | ES | 1100 | 3A | ES | 10500 | 3A | ES | 10 | 3A | ES | 20 | 3A | ES | 17.53 | 3A | ES
Lab 11 | 22800 | 4A | ES | nr | 4A | ES | 10600 | 4A | ES | nr | 4A | ES | 23 | 4A | ES | 18.2 | CSA | IR
Lab 12 | 22300 | FUS | XRF | nr | FUS | XRF | 10300 | FUS | XRF | nr | FUS | XRF | 23 | 3A | AAS | 17.75 | FUS | XRF
Lab 13 | 23100 | 4A | ES | nr | 4A | ES | 10500 | 4A | ES | nr | 4A | ES | 22 | 4A | ES
Lab 14 | 22680 | 4A | ES | nr | 4A | ES | 10110 | 4A | ES | nr | 4A | ES | 22 | 4A | ES | 17.25 | 4A | ES
Lab 15 | 22000 | FUS | ES | 1100 | FUS | ES | 10200 | FUS | ES | 30 | FUS | ES | 22 | FUS | ES | 18.25 | FUS | ES
Lab 16 | 22400 | 4A | ES | nr | 4A | ES | 10450 | 4A | ES | nr | 4A | ES | 22 | 4A | ES | 17.55 | 4A | ES
Lab 17 | 22500 | 4A | ICP | nr | 4A | ICP | 10500 | 4A | ICP | nr | 4A | ICP | 23 | 4A | ICP | 18.05 | CSA | IR
Lab 18 | 22250 | 4A | AAS
Lab 19 | 22678 | 4A | ES | nr | 4A | ES | 9483 | 4A | ES | nr | 4A | ES | 20.1 | 4A | ES | 18.07 | CSA | IR
Lab 20 | 22200 | 4A | ES | 1070 | 4A | ES | 10000 | 4A | ES | 20 | 4A | ES | 21 | 4A | ES | 18.2 | CSA | IR
Lab 21 | 22300 | 4A | ES | nr | 4A | ES | 9930 | 4A | ES | nr | 4A | ES | 22 | 4A | AAS | 17.7 | CSA | IR
Lab 22 | 22300 | FUS | ES | 1100 | FUS | ES | 10000 | FUS | ES | 20 | FUS | ES | 24 | FUS | ES | 17.85 | FUS | ES
Lab 23 | 21730 | 3A | ES | 1100 | 3A | ES | 10000 | 3A | ES | 30 | 3A | ES | 21 | 3A | ES | 17.88 | 3A | ES
Lab 24 | 22100 | AR | ES | nr | AR | ES | 10000 | AR | ES | nr | AR | ES | 23 | AR | ES | >10.00 | AR | ES
Lab 25 | 22600 | AR | ES | nr | AR | ES | 10100 | AR | ES | nr | AR | ES | 22 | AR | ES | >10.00 | AR | ES
Lab 26 | 22100 | 4A | ES | nr | 4A | ES | 10250 | 4A | ES | nr | 4A | ES | 21 | 4A | ES | 18.2 | CSA | IR
Lab 27 | 22750 | 4A | AAS |  |  |  | 9920 | 4A | AAS |  |  |  | 22 | 4A | AAS
Lab 28 | 22170 | AR | AAS | nr | AR | AAS | 10050 | AR | AAS | nr | AR | AAS | 21 | AR | AAS
Lab 29 | 21900 | 4A | ES | nr | 4A | ES | 10100 | 4A | ES | nr | 4A | ES | 22 | 4A | ES | 17.45 | CSA | IR
Lab 30 | 23200 | 4A | ES | nr | 4A | ES | 10400 | 4A | ES | nr | 4A | ES | 23 | 4A | ES | 18.4 | 4A | ES
Lab 31 | 22500 | 4A | AAS,VOL | nr | 4A | AAS | 10300 | 4A | AAS | nr | 4A | AAS | 22.3 | FA | GRAV | 17.55 | CSA | IR
Lab 32 | 22700 | 4A | ES | nr | 4A | ES | 10200 | 4A | ES | nr | 4A | ES | 21.8 | 4A | ES | 18.7 | CSA | IR
Lab 33 | 22650 | AR | AAS,ICP | nr | AR | AAS,ICP | 9903 | AR | AAS,ICP | nr | AR | AAS,ICP | 21.8 | AR | AAS,ICP | 18.3 | AR | AAS,ICP
Lab 34 | 21886 | AR | AAS
Lab 35 | 25589 | AR | AAS | nr | AR | AAS | 10144 | AR | AAS |  |  |  | 21.2 | AR | AAS | 18.81 | CSA | IR
Lab 36 | [6 empty] | 10300 | NAA |  | 25 | NAA |  | 23 | NAA
Lab 37 | 21483 | FUS | XRF | nr | FUS | XRF | 10260 | FUS | XRF | nr | FUS | XRF | 19.9 | AR | AAS | 17.53 | CSA | IR
Lab 38 | 23011 | AR | AAS
Lab 39 | 22562 | AR | AAS | 1175 | AR | AAS | 10105 | AR | AAS |  |  |  | 22 | AR | AAS | 15.65 | AR | AAS
Lab 40 | 22430 | 4A,TITR | ES | 1100 | 4A | ES | 10200 | 4A | ES | 20 | 4A | ES | 23 | 4A | ES | 17.62 | AR | ES
Lab 41 | 22284 | 4A | ES | nr | 4A | ES | 10353 | 4A | ES | nr | 4A | ES | 22 | 4A | ES | 17.99 | 4A | ES
Lab 42 | 22100 | 3A | ES | nr | 3A | ES | 10200 | 3A | ES | nr | 3A | ES | 21.6 | 3A | MS | 18.4 | CSA | IR
Lab 43 | 24394 | 4A | AAS | nr | 4A | AAS | 10617 | 4A | AAS |  |  |  | 23.5 | 4A | AAS | 17.35 | CSA | IR
Lab 44 | 22140 | 4A | AAS | nr | AR | AAS | 10500 | 4A | AAS |  |  |  | 22 | AR | AAS
Lab 45 | 22132 | 4A | AAS | nr | 4A | AAS |  |  |  | 10408 | 4A | AAS | 22.1 | 4A | AAS | 17.7 | CSA | IR
Lab 46 | 22922 | AR | AAS | [9 empty] | 21 | AR | AAS
Lab 47 | 22800 | 4A | ES | nr | 4A | ES | 10300 | 4A | ES | nr | 4A | ES | 25 | 4A | ES | 18 | 4A | ES
Lab 48 | 21936 | 4A,VOL | AAS | nr | 4A | AAS | 10092 | 4A | AAS | nr | 4A | AAS | 22.2 | 4A | AAS | 18.12 | CSA,GRAV | IR
Lab 49 | 21395 | AR | AAS | nr | 3A | AAS | 10965 | 3A | AAS | nr | 3A | AAS | 20 | 3A | AAS
Lab 50 | 22600 | 4A | ES | nr | 4A | MS | 10200 | 4A | ES | nr | 4A | ES | 21.6 | 4A | MS | 17.7 | 4A | ES
Lab 51 | [6 empty] | nr | 4A | AAS
Lab 52 | 22800 | 4A,TITR | ES,AAS | 1182 | 4A | ES,AAS | 10000 | 4A | ES,AAS | 17 | 4A | ES | 21.6 | 4A | ES | 17.57 | AR | ES
Lab 53 | 22570 | 4A | AAS | 1000 | 4A | AAS | 9930 | 4A | AAS,ES | 15 | 4A | AAS | 25.3 | 4A | AAS | 18.22 | CSA | IR
Lab 54 | 22400 | 4A | ES |  |  |  | 10000 | 4A | ES | nr | 4A | ES | 21 | 4A | MS | 17.4 | 4A | ES
Lab 55 | 22900 | 4A | ES | nr | 4A | ES | 10300 | 4A | ES | nr | 4A | ES | 23.4 | 4A | ES | 17.72 | 4A | ES
Lab 56 | 22071 | 4A | AAS | nr | 4A | AAS | 10029 | 4A | AAS | nr | 4A | AAS | 20.8 | 4A | AAS | 17.9 | CSA | IR
Lab 57 | 22520 |  | AAS | nr |  | AAS | 8965 |  | AAS | nr |  | AAS | 21.4 |  | AAS
Lab 58 | 22181.27 | 4A | AAS | nr | 4A | AAS | 10263.6 | 4A | AAS | nr | 4A | AAS | 25 | 4A | AAS | 19.34 | CSA | IR
Lab 59 | 24051 |  | ICP | nr |  | ICP | 10670 |  | ICP | nr |  | ICP | 27.0 |  | AAS | 18.15 | CSA | IR
Lab 60 | 21520 | 3A | AAS | nr | 3A | AAS | 5286 | 3A | AAS | nr | 3A | AAS
Lab 61 | 21660 | 4A | AAS | nr | 4A | AAS | 9160 | 4A | AAS | nr | 4A | AAS | 20.625 | 4A | AAS | 17.72 | CSA | IR
Lab 62 | 22500 | 4A | MS,ES | nr | 4A | MS,ES | 10266 | 4A | MS,ES | nr | 4A | MS,ES | 20.7 | 4A | MS,ES | 17.1333 | 4A | MS,ES
Lab 63 | 24210 | AR | ICP | nr | AR | ICP | 9258 | AR | ICP | nr | AR | ICP | 24.58 | AR | AAS | 39.06 | CSA | IR
Lab 64 | 20500 | FUS | XRF | nr | FUS | XRF | nr | FUS | XRF |  |  |  | 25 | AR | AAS | 17.45 | FUS | XRF
Lab 65 | 24400 | 4A | AAS | nr | 4A | AAS | 9900 | 4A | AAS |  |  |  | 24 | 4A | AAS
Lab 66 | 20900 | 4A | ICP | 1020 | 4A | ICP | 9670 | 4A | ICP | 20 | 4A | ICP | 21.3 | 4A | ICP | 18.8 | CSA | IR
Lab 67 | 22350 | AR | ES | 1020 | AR | ES | 9720 | AR | ES | 20 | AR | ES | 20.91 | AR | ES
Lab 68 | 23500 | 4A | ES | nr | 4A | ES | 10400 | 4A | ES | nr | 4A | ES | 22 | 4A | ES | 18.14 | 4A | ES
Lab 69 | 22700 | 4A | ES | nr | 4A | MS | 10100 | 4A | ES | nr | 4A | ES | 24.5 | 4A | MS | 17.85 | 4A | ES
Lab 70 | 21102 |  | ICP | nr |  | ICP | 10365 |  | ICP | nr |  | ICP | 21.1 |  | ICP | 15.99 |  | ICP
Lab 71 | 22000 | 3A | AAS | nr | 3A | AAS | 9700 | 3A | AAS | nr | 3A | AAS | 21 | 3A | AAS | 18.2 | CSA | IR
Lab 72 | 22065 | 4A | VOL | nr | 4A | VOL | 10070 | 4A | VOL | nr | 4A | VOL | 22.8 | 4A | VOL | 17.98 | CSA | IR
Lab 73 | 23725 | 4A | ES | nr | 4A | ES | 10890 | 4A | ES | nr | 4A | ES | 23 | 4A | ES | 18.36 | 4A | ES
Lab 74 | 22600 | 3A | AAS | nr | 3A | AAS | 10100 | 3A | AAS |  |  |  | 23.1 | 3A | AAS | 18.48 | CSA | IR
Lab 75 | 23252 | 4A | ES | nr | 4A | ES | 9780 | 4A | ES | nr | 4A | ES | 19.2 | AR | ES | 18.5 | CSA | IR
Lab 76 | 22744 | AR | AAS | nr | AR | AAS | 10206 | AR | AAS | nr | AR | AAS | 20.4 | AR | AAS | 18.2 | AR | ES
Lab 77 | 22890 | AR
Lab 78 | 21432 | AR | AAS,VOL | [9 empty] | 24 | AR | AAS
Lab 79 | 22272.66 | AR | MS | nr | AR | MS | 10156.61 | AR | MS | nr | AR | MS | 22.25 | AR | MS | 19.54 | CSA | IR
Lab 80 | 22881.68 | AR | ES | nr | AR | ES | 10268.51 | AR | ES | nr | AR | ES | 20.83 | AR | ES | 19.32 | CSA | IR
Lab 81 | 19300 | AR | ES | 847 | AR | ES | 8530 | AR | ES | 13 | AR | ES | 20 | AR | ES | 17.9 | CSA | IR
Lab 82 | 21800 | 4A | ICP | 1060 | 4A | ICP | 10262 | 4A | ICP | 19 | 4A | ICP | 22 | 4A | ICP | 18.2 | 4A | ICP
Lab 83 | 23000 | AR | AAS | nr | AR | AAS | 9467 | AR | AAS | nr | AR | AAS | 20 | AR | AAS | 18.046 | CSA | IR
Lab 84 | 21880 | 4A | AAS | [9 empty] | 9.0 | AR | AAS | 14.74 | TITR
Lab 85 | 22300 | 4A | AAS | [9 empty] | 22 | 4A | AAS | 18.3 | CSA | IR
Lab 86 | 22045 | FUS | ES | nr | FUS | ES | 10199 | FUS | ES | nr | FUS | ES | 21 | AR | ES | 18.6 | CSA | IR
Lab 87 | 22502 | FUS | ES | nr | FUS | ES | 9410 | FUS | ES | nr | FUS | ES | 17.0 | 4A | ES | 18.2 | FUS | ES
Lab 88 | 21500 | 3A | AAS | nr | 3A | AAS | 9800 | 3A | AAS |  |  |  | 25 | 3A | AAS | 18.25 | CSA | IR
Lab 89 | 22357.49 | AR | MS | nr | AR | MS | 10261.95 | AR | MS | nr | AR | MS | 21.53 | AR | MS
Lab 90 | 22212 | 3A | ES | 1061 | 3A | ES | 10355 | 3A | ES | 19 | 3A | ES | 22.6 | 3A | ES | 17.71 | 3A | ES
Lab 91 | 21142 | 3A | ES | nr | 3A | ES | 10988 | 3A | ES | nr | 3A | ES | 19 | 3A | ES | 21.48 | CSA | IR
Lab 92 | 21374.1 | AR | ES | nr | AR | ES | nr | AR | ES | 126 | AR | ES | 28.3 | AR | ES | 19.79 | AR | IR
Lab 93 | 22528 | 3A,MICR | ES | 882 | 3A,MICR | ES | 7873 | 3A,MICR | ES | 18.35 | 3A,MICR | ES | 21.37 | 3A,MICR | MS | 17.81 | CSA | IR
Lab 94 | 22682 | AR | AAS | [9 empty] | 20.4 | AR | AAS | 18.9 | CSA | IR
Lab 95 | 21944 | 3A | AAS | nr | 3A | AAS | 9684 | 3A | AAS |  |  |  | 19 | 3A | AAS | 18.33 | CSA | IR
Lab 96 | 24800 | 1A,AR | AAS,TITR | nr | AR | AAS | 9342.12 | AR | AAS |  |  |  | 24.55 | AR | AAS | 14.95 | GRAV
Lab 97 | 20456 | 3A | AAS | nr | 3A | AAS | 10244 | 3A | AAS | nr | 3A | AAS | 21.6 | 3A | AAS | 21.28 | 3A | AAS
Lab 98 | 22614 | 3A | ICP | 1024 | 3A | ICP | 10104 | 3A | ICP | 40 | 3A | ICP | 22.7 | 3A | ICP | 19.52 | 3A | ICP
Lab 99 | 23393 | 4A | ES | nr | 4A | ES | 10316 | 4A | ES | nr | 4A | ES | 22.6 | 4A | ES | 16.22 | CSA | IR
Lab 100 | 21532 | 4A | ES | nr | 4A | ES | 10810 | 4A | ES | nr | 4A | ES | 19 | 4A | ES | 16.00 | CSA | IR
Lab 101 | 21455.5 | AR | AAS | nr | AR | AAS | 10195.07 | AR | AAS |  |  |  | 21.87 | AR | AAS | 18.4 | CSA | IR
Lab 102 | 22197 | FUS,TITR | ICP | nr | FUS | ICP | 10834 | FUS,TITR | ICP | nr | FUS | ICP | 20.01 | AR | AAS | 18.3 | CSA | IR
Lab 103 | 22074 |  | AAS | [9 empty] | 20.8 |  | AAS | 18.2 | CSA | IR
Lab 104 | 25591 | 4A | AAS | nr | 4A | AAS | 11837 | 4A | AAS | nr | 4A | AAS | 21.3 | 4A | AAS
Lab 105 | 21921.8 | 4A | AAS | nr | 4A | AAS | 9698.21 | 4A | AAS | nr | 4A | AAS | 22.02 | 4A | AAS
Lab 106 | 21750 | 3A | AAS | nr | 3A | AAS | 10013 | 3A | AAS |  |  |  | 21 | 3A | AAS
Lab 107 | 21525 | 3A | AAS | nr | 3A | AAS | 9825 | 3A | AAS
Lab 108 | 22166 | 3A,TITR | AAS
Lab 109 | 22000 | 4A,IH | AAS | nr | 4A | AAS | 10120 | 4A | AAS | nr | 4A | AAS | 21.5 | 4A | AAS | 18.1 | CSA | IR
Lab 110 | 23277 | 4A | AAS | nr | 4A | AAS | 10070 | 4A | AAS | nr | 4A | AAS | 24 | 4A | AAS | 18.4 | CSA | IR
Lab 111 | 22841 | 4A | AAS | nr | 4A | AAS | 10359 | 4A | AAS | nr | 4A | AAS | 20.4 | 4A | AAS | 19.42 | CSA | IR
Lab 112 | 22200 | 4A | AAS | nr | 4A | AAS | 9660 | 4A | AAS | nr | 4A | AAS | 23 | 4A | AAS | 17.8 | CSA | IR
Lab 113 | 21400 | AR | MS | nr | AR | MS | 10100 | AR | MS | nr | AR | MS | 21 | AR | MS | 17.9 | CSA | IR
Lab 114 | 22100 | AR | ES | 1040 | AR | ES | 10100 | AR | ES | 25 | AR | ES | 20 | AR | ES | 17.79 | CSA,AR | IR,ES
Lab 115 | 21180.83 | 4A | ICP,AAS | nr | 4A | ICP,AAS | 10187.56 | 4A | ICP,AAS | nr | 4A | ICP | 22.21 | 4A | ICP,AAS | 18.51 | 4A | ICP
Lab 116 | 22700 | 4A | AAS | nr | 4A | AAS | 10900 | 4A | AAS | nr | 4A | AAS | 21 | 4A | AAS | 18.4 | CSA | IR
Lab 117 | 22000 | FUS | ICP | nr | FUS | ICP | 10700 | FUS | ICP | nr | FUS | ICP | 21.1 | 3A | AAS | 18 | CSA | IR
Lab 118 | 21500 | 3A | AAS | [9 empty] | 22 | 3A | AAS
Lab 119 | 22120 | 1A,AR | AAS | [9 empty] | 20.7 | 1A,AR | AAS
Lab 120 | 22500 | FUS | XRF | nr | FUS | XRF | 10100 | FUS | XRF | nr | FUS | XRF | 20 | 3A,FA | AAS,GRAV
Lab 121 | 23050 | AR | AAS | nr | AR | AAS | 10220 | AR | AAS | nr | AR | AAS | 21 | AR | AAS | 18.9 | AR | AAS
Lab 122 | 22629.2 | 4A | AAS | nr | 4A | AAS | 10101.7 | 4A | AAS |  |  |  | 23.3 | 4A | AAS | 18.28 | CSA | IR
Lab 123 | 23773.58 | AR | AAS | nr | AR | AAS | 10528.3 | AR | AAS | nr | AR | AAS | 21.2 | AR | AAS | 18.85 | AR | AAS
Lab 124 | 23803 | 4A | ES | 1066 | 4A | ES | 9994 | 4A | ES | 25 | 4A | ES | 19 | 4A | ES
Lab 125 | 21926.26 | 4A |  | nr | 4A |  | 9163.692 | 4A |  | nr | 4A |  | bld | 4A |  | 17.27319 | 4A
Lab 126 | 22000 | 4A | ES | 1000 | 4A | ES | 9800 | 4A | ES | <100 | 4A | ES | 21 | AR | AAS | 16.88 | CSA | IR
Lab 127 | 22039 | 4A | AAS,GRAV | nr | 4A | AAS | 11145 | 4A | AAS | nr | 4A | AAS | 20.8 | 4A | AAS | 18.1 | FUS | XRF
Lab 128 | 22219 | 3A | AAS | nr | 3A | AAS | 7303 | 3A | AAS | nr | 3A | AAS | 23.2 | 3A | AAS | 15.45 | CSA | IR
Lab 129 | 22800 | 3A | ICP | nr | 3A | ICP | 9470 | 3A | ICP | nr | 3A | ICP | 20.6 | 3A | ICP | 17.88 | GRAV
Lab 130 | 22117 | AR | AAS | nr | AR | AAS | 9370 | AR | AAS | nr | AR | AAS | 19.4 | AR | AAS | 18.3 | CSA | IR
Lab 131 | 23221 | 4A | AAS | nr | 4A | AAS | 11124 | 4A | AAS | nr | 4A | AAS | 23.2 | 4A | AAS
Lab 132 | 25286 | AR | AAS | nr | AR | AAS | 12499 | AR | AAS | nr | AR | AAS | 22 | AR | AAS
Lab 133 | 22650 | 3A | ES | 999 | 3A | ES | 9710 | 3A | ES | 27.5 | 3A | ES | 2.1 | 3A | ES | 18.06 | CSA | IR
Lab 134 | 22380 | 1A | AAS | nr | 1A | AAS | 10180 | 1A | AAS | nr | 1A | AAS | 21.3 | AR | AAS | 17.89 | CSA | IR
Lab 135 | 21000 | AR | ES | nr | AR | ES | 10940 | AR | ES | nr | AR | ES | 20.3 | AR | ES | 18.04 | AR | ES
Lab 136 | 21467 | AR | ES | nr | AR | ES | 10525 | AR | ES | nr | AR | ES | 20.6 | AR | ES | 18.1052 | AR | ES
Lab 137 | 22282 | 4A | AAS,TITR | nr | 4A | AAS | 9725 | 4A | AAS,TITR | nr | 4A | AAS | 20 | 4A | AAS | 17.9 | FUS,CSA | GRAV,IR
Lab 138 |  |  |  | nr | AR | [7 empty] | 16.3 | AR |  | 2.70 | AR