## GBM316-12
Material Code | GBM316-12
Analyte | Cu |  |  | Pb |  |  | Zn |  |  | Ni |  |  | Ag |  |  | S
Units | ppm |  |  | ppm |  |  | ppm |  |  | ppm |  |  | ppm |  |  | %
Average | 238210.1 |  |  | 236.1667 |  |  | 479.888 |  |  | 8.57125 |  |  | 86.03452 |  |  | 25.42889
Standard Deviation | 5526.021 |  |  | 35.25746 |  |  | 36.00927 |  |  | 7.674748 |  |  | 4.574484 |  |  | 1.052875
Count | 123 |  |  | 18 |  |  | 20 |  |  | 8 |  |  | 119 |  |  | 91
95% Confidence Interval | 990.3986 |  |  | 18.04143 |  |  | 17.29067 |  |  | 6.85926 |  |  | 0.8339231 |  |  | 0.2204867
Lab | Result | Method | Reading | Result | Method | Reading | Result | Method | Reading | Result | Method | Reading | Result | Method | Reading | Result | Method | Reading
Lab 1 | 233550 | 4A | ES | 192 | 4A | ES | 485 | 4A | ES | 3 | 4A | ES | 18.7 | 4A | ES | 28.96 | CSA | IR
Lab 2 | 248000 | FUS | ES | nr | FUS | ES | nr | FUS | ES | nr | FUS | ES | 88 | 4A | ES | 25.9 | CSA | IR
Lab 3 | 242000 | 4A | ES | nr | 4A | ES | nr | 4A | ES | nr | 4A | ES | 91 | 4A | ES | 26.3 | 4A | ICP
Lab 4 | 243000 | 4A | ES | nr | 4A | ES | nr | 4A | ES | nr | 4A | ES | 85 | 4A | ES | 26.2 | CSA | IR
Lab 5 | 245534 | 4A | AAS | nr | 4A | AAS | nr | 4A | AAS | nr | 4A | AAS | 84.9 | AR | AAS
Lab 6 | 253000 | 3A | AAS | nr | 3A | AAS | nr | 3A | AAS | nr | 4A | ES | 86.9 | 3A | AAS | 25 | CSA | IR
Lab 7 | 232375 | 4A | AAS | nr | 4A | AAS | nr | 4A | AAS | nr | 4A | AAS | 88 | 4A | AAS | 27 | CSA | IR
Lab 8 | 225343 | 4A | ES | nr | 4A | ES | nr | 4A | ES | nr | 4A | ES | 81.6 | 4A | ES
Lab 9 | 251487 | AR | AAS | nr | AR | AAS | nr | AR | AAS | nr | AR | AAS | 86.52 | AR | AAS | 24.96 | CSA | IR
Lab 10 | 256840 | 3A | ES | 300 | 3A | ES | 600 | 3A | ES | <10 | 3A | ES | 88 | 3A | ES | 26.65 | 3A | ES
Lab 11 | 236000 | 4A | ES | nr | 4A | ES | nr | 4A | ES | nr | 4A | ES | 87 | 4A | ES | 25.2 | CSA | IR
Lab 12 | 236000 | FUS | XRF | nr | FUS | XRF | nr | FUS | XRF | nr | FUS | XRF | 93 | 3A | AAS | 25.1 | FUS | XRF
Lab 13 | 237000 | 4A | ES | nr | 4A | ES | nr | 4A | ES | nr | 4A | ES | 90 | 4A | ES
Lab 14 | 237940 | 4A | ES | nr | 4A | ES | nr | 4A | ES | nr | 4A | ES | 86 | 4A | ES | 23.2 | 4A | ES
Lab 15 | 237000 | FUS | ES | 200 | FUS | ES | 500 | FUS | ES | 10 | FUS | ES | 88 | FUS | ES | 25.5 | FUS | ES
Lab 16 | 235000 | 4A | ES | nr | 4A | ES | nr | 4A | ES | nr | 4A | ES | 90 | 4A | ES | 20.90 | 4A | ES
Lab 17 | 244000 | 4A | ICP | nr | 4A | ICP | nr | 4A | ICP | nr | 4A | ICP | 89 | 4A | ICP | 23.9 | CSA | IR
Lab 18 | 231500 | 4A | AAS
Lab 19 | 241500 | 4A | ES | nr | 4A | ES | nr | 4A | ES | nr | 4A | ES | 82.4 | 4A | ES | 27.1 | CSA | IR
Lab 20 | 238000 | 4A | ES | 290 | 4A | ES | 480 | 4A | ES | <10 | 4A | ES | 87 | 4A | ES | 25.8 | CSA | IR
Lab 21 | 239000 | 4A | ES | nr | 4A | ES | nr | 4A | ES | nr | 4A | ES | 68.0 | 4A | AAS | 25.4 | CSA | IR
Lab 22 | 240000 | FUS | ES | 200 | FUS | ES | 500 | FUS | ES | 10 | FUS | ES | 90 | FUS | ES | 24.8 | FUS | ES
Lab 23 | 245400 | 3A | ES | 200 | 3A | ES | 400 | 3A | ES | <10 | 3A | ES | 66.0 | 3A | ES | 25.2 | 3A | ES
Lab 24 | 229000 | AR | ES | nr | AR | ES | nr | AR | ES | nr | AR | ES | 88 | AR | ES | >10.00 | AR | ES
Lab 25 | 228000 | AR | ES | nr | AR | ES | nr | AR | ES | nr | AR | ES | 89 | AR | ES | >10.00 | AR | ES
Lab 26 | 234000 | 4A | ES | nr | 4A | ES | nr | 4A | ES | nr | 4A | ES | 88 | 4A | ES | 25.5 | CSA | IR
Lab 27 | 239300 | 4A | AAS |  |  |  | nr | 4A | AAS |  |  |  | 90 | 4A | AAS
Lab 28 | 238800 | AR | AAS | nr | AR | AAS | nr | AR | AAS | nr | AR | AAS | 89 | AR | AAS
Lab 29 | 231000 | 4A | ES | nr | 4A | ES | nr | 4A | ES | nr | 4A | ES | 87 | 4A | ES | 24.4 | CSA | IR
Lab 30 | 242000 | 4A | ES | nr | 4A | ES | nr | 4A | ES | nr | 4A | ES | 94 | 4A | ES | 23.7 | 4A | ES
Lab 31 | 238300 | 4A | AAS,VOL | nr | 4A | AAS | nr | 4A | AAS | nr | 4A | AAS | 85 | FA | GRAV | 24.8 | CSA | IR
Lab 32 | 239000 | 4A | ES | nr | 4A | ES | nr | 4A | ES | nr | 4A | ES | 92.6 | 4A | ES | 24.7 | CSA | IR
Lab 33 | 237440 | AR | AAS,ICP | nr | AR | AAS,ICP | nr | AR | AAS,ICP | nr | AR | AAS,ICP | 86.2 | AR | AAS,ICP | 25.5 | AR | AAS,ICP
Lab 34 | 240026 | AR | AAS
Lab 35 | 239830 | AR | AAS | nr | AR | AAS | nr | AR | AAS |  |  |  | 90.7 | AR | AAS | 26.34 | CSA | IR
Lab 36 | [6 empty] | 500 | NAA |  | <5 | NAA |  | 88 | NAA
Lab 37 | 237280 | FUS | XRF | nr | FUS | XRF | nr | FUS | XRF | nr | FUS | XRF | 77.5 | AR | AAS | 23.98 | CSA | IR
Lab 38 | 243687 | AR | AAS
Lab 39 | 227594 | AR | AAS | 1152 | AR | AAS | 394 | AR | AAS |  |  |  | 93 | AR | AAS | 19.70 | AR | AAS
Lab 40 | 239900 | 4A,TITR | ES | 200 | 4A | ES | 500 | 4A | ES | <10 | 4A | ES | 91 | 4A | ES | 18.27 | AR | ES
Lab 41 | 230026 | 4A | ES | nr | 4A | ES | nr | 4A | ES | nr | 4A | ES | 92 | 4A | ES | 17.13 | 4A | ES
Lab 42 | 237000 | 3A | ES | nr | 3A | ES | nr | 3A | ES | nr | 3A | ES | 86.4 | 3A | MS | 26.1 | CSA | IR
Lab 43 | 237228 | 4A | AAS | nr | 4A | AAS | nr | 4A | AAS |  |  |  | 87.5 | 4A | AAS | 25.25 | CSA | IR
Lab 44 | 236771 | 4A | AAS | nr | AR | AAS | nr | 4A | AAS |  |  |  | 87 | AR | AAS
Lab 45 | 233898 | 4A | AAS | nr | 4A | AAS |  |  |  | nr | 4A | AAS | 82.2 | 4A | AAS | 24.7 | CSA | IR
Lab 46 | 229348 | AR | AAS | [9 empty] | 84 | AR | AAS
Lab 47 | 243000 | 4A | ES | nr | 4A | ES | nr | 4A | ES | nr | 4A | ES | 95 | 4A | ES | 25 | 4A | ES
Lab 48 | 236325 | 4A,VOL | AAS | nr | 4A | AAS | nr | 4A | AAS | nr | 4A | AAS | 87.6 | 4A | AAS | 26.4 | CSA,GRAV | IR
Lab 49 | 235288 | AR | AAS | nr | 3A | AAS | nr | 3A | AAS | nr | 3A | AAS | 83 | 3A | AAS
Lab 50 | 239000 | 4A | ES | nr | 4A | MS | nr | 4A | ES | nr | 4A | ES | 86.7 | 4A | MS | 25.4 | 4A | ES
Lab 51 | [6 empty] | nr | 4A | AAS
Lab 52 | 235900 | 4A,TITR | ES,AAS | 275 | 4A | ES,AAS | 522 | 4A | ES,AAS | <2 | 4A | ES | 85.5 | 4A | ES | 17.68 | AR | ES
Lab 53 | 234420 | 4A | AAS | 241 | 4A | AAS | 452 | 4A | AAS,ES | 1 | 4A | AAS | 87.7 | 4A | AAS | 25.6 | CSA | IR
Lab 54 | 231000 | 4A | ES |  |  |  | nr | 4A | ES | nr | 4A | ES | 85 | 4A | MS | 23.7 | 4A | ES
Lab 55 | 220900 | 4A | ES | nr | 4A | ES | nr | 4A | ES | nr | 4A | ES | 92.8 | 4A | ES | 24.91 | 4A | ES
Lab 56 | 236116 | 4A | AAS | nr | 4A | AAS | nr | 4A | AAS | nr | 4A | AAS | 83.2 | 4A | AAS | 25.42 | CSA | IR
Lab 57 | 248780 |  | AAS | nr |  | AAS | nr |  | AAS | nr |  | AAS | 85.9 |  | AAS
Lab 58 | 235800 | 4A | AAS | nr | 4A | AAS | nr | 4A | AAS | nr | 4A | AAS | 98 | 4A | AAS | 25.46 | CSA | IR
Lab 59 | 255075 |  | ICP | nr |  | ICP | nr |  | ICP | nr |  | ICP | 86 |  | AAS | 25.96 | CSA | IR
Lab 60 | 226365 | 3A | AAS | nr | 3A | AAS | nr | 3A | AAS | nr | 3A | AAS
Lab 61 | 227600 | 4A | AAS | nr | 4A | AAS | nr | 4A | AAS | nr | 4A | AAS | 82.875 | 4A | AAS | 26.6 | CSA | IR
Lab 62 | 237300 | 4A | MS,ES | nr | 4A | MS,ES | nr | 4A | MS,ES | nr | 4A | MS,ES | 75.3 | 4A | MS,ES | 25.2 | 4A | MS,ES
Lab 63 | >15000 | AR | ICP | nr | AR | ICP | nr | AR | ICP | nr | AR | ICP | 86.65 | AR | AAS | 55.94 | CSA | IR
Lab 64 | 238500 | FUS | XRF | nr | FUS | XRF | nr | FUS | XRF |  |  |  | 85 | AR | AAS | 24.35 | FUS | XRF
Lab 65 | 239500 | 4A | AAS | nr | 4A | AAS | nr | 4A | AAS |  |  |  | 92 | 4A | AAS
Lab 66 | 219000 | 4A | ICP | 260 | 4A | ICP | 501 | 4A | ICP | <10 | 4A | ICP | 88 | 4A | ICP | 25.4 | CSA | IR
Lab 67 | 250700 | AR | ES | 250 | AR | ES | 500 | AR | ES | <10 | AR | ES | 81.6 | AR | ES
Lab 68 | 243100 | 4A | ES | nr | 4A | ES | nr | 4A | ES | nr | 4A | ES | 90 | 4A | ES | 25.9 | 4A | ES
Lab 69 | 242100 | 4A | ES | nr | 4A | MS | nr | 4A | ES | nr | 4A | ES | 90.9 | 4A | MS | 24.73 | 4A | ES
Lab 70 | 240301 |  | ICP | nr |  | ICP | nr |  | ICP | nr |  | ICP | 83.9 |  | ICP | 22.69 |  | ICP
Lab 71 | 239000 | 3A | AAS | nr | 3A | AAS | nr | 3A | AAS | nr | 3A | AAS | 85 | 3A | AAS | 25.4 | CSA | IR
Lab 72 | 235653 | 4A | VOL | nr | 4A | VOL | nr | 4A | VOL | nr | 4A | VOL | 90.8 | 4A | VOL | 27.22 | CSA | IR
Lab 73 | 244330 | 4A | ES | nr | 4A | ES | nr | 4A | ES | nr | 4A | ES | 83 | 4A | ES | 25.43 | 4A | ES
Lab 74 | 238400 | 3A | AAS | nr | 3A | AAS | nr | 3A | AAS |  |  |  | 90.3 | 3A | AAS | 26.19 | CSA | IR
Lab 75 | 245790 | 4A | ES | nr | 4A | ES | nr | 4A | ES | nr | 4A | ES | 76 | AR | ES | 25.9 | CSA | IR
Lab 76 | 240297 | AR | AAS | nr | AR | AAS | nr | AR | AAS | nr | AR | AAS | 86.2 | AR | AAS | 28.3 | AR | ES
Lab 77 | 235900 | AR
Lab 78 | 246000 | AR | AAS,VOL | [9 empty] | 85 | AR | AAS
Lab 79 | 243139.67 | AR | MS | nr | AR | MS | nr | AR | MS | nr | AR | MS | 89.41 | AR | MS | 26.99 | CSA | IR
Lab 80 | 261087 | AR | ES | nr | AR | ES | nr | AR | ES | nr | AR | ES | 71.7 | AR | ES | 27.7 | CSA | IR
Lab 81 | 202000 | AR | ES | 28 | AR | ES | 468 | AR | ES | <5 | AR | ES | 82 | AR | ES | 25.6 | CSA | IR
Lab 82 | 236833 | 4A | ICP | 250 | 4A | ICP | 459 | 4A | ICP | <10 | 4A | ICP | 81 | 4A | ICP | 25.75 | 4A | ICP
Lab 83 | 237400 | AR | AAS | nr | AR | AAS | nr | AR | AAS | nr | AR | AAS | 74 | AR | AAS | 24.995 | CSA | IR
Lab 84 | 234700 | 4A | AAS | [9 empty] | 41.0 | AR | AAS | 11.47 | TITR
Lab 85 | 241000 | 4A | AAS | [9 empty] | 83 | 4A | AAS | 24.8 | CSA | IR
Lab 86 | 227579 | FUS | ES | nr | FUS | ES | nr | FUS | ES | nr | FUS | ES | 85 | AR | ES | 25.91 | CSA | IR
Lab 87 | 247567 | FUS | ES | nr | FUS | ES | nr | FUS | ES | nr | FUS | ES | 79 | 4A | ES | 22.17 | FUS | ES
Lab 88 | 228100 | 3A | AAS | nr | 3A | AAS | nr | 3A | AAS |  |  |  | 101.0 | 3A | AAS | 25.18 | CSA | IR
Lab 89 | 237638.8 | AR | MS | nr | AR | MS | nr | AR | MS | nr | AR | MS | 88.23 | AR | MS
Lab 90 | 235683 | 3A | ES | 226 | 3A | ES | 490 | 3A | ES | <5 | 3A | ES | 84.5 | 3A | ES | 20.63 | 3A | ES
Lab 91 | 246590 | 3A | ES | nr | 3A | ES | nr | 3A | ES | nr | 3A | ES | 75 | 3A | ES | 26.1366 | CSA | IR
Lab 92 | 181610 | AR | ES | nr | AR | ES | nr | AR | ES | 134 | AR | ES | 95.623 | AR | ES | 22.13 | AR | IR
Lab 93 | 231009 | 3A,MICR | ES | 252 | 3A,MICR | ES | 498.76 | 3A,MICR | ES | 2.27 | 3A,MICR | ES | 86.68 | 3A,MICR | MS | 26.02 | CSA | IR
Lab 94 | 237055 | AR | AAS | [9 empty] | 81.1 | AR | AAS | 26.4 | CSA | IR
Lab 95 | 239238 | 3A | AAS | nr | 3A | AAS | nr | 3A | AAS |  |  |  | 96 | 3A | AAS | 25.21 | CSA | IR
Lab 96 | 236875 | 1A,AR | AAS,TITR | nr | AR | AAS | nr | AR | AAS |  |  |  | 85.78 | AR | AAS | 22.93 | GRAV
Lab 97 | 267006 | 3A | AAS | nr | 3A | AAS | nr | 3A | AAS | nr | 3A | AAS | 87 | 3A | AAS | 26.14 | 3A | AAS
Lab 98 | 240818 | 3A | ICP | 261 | 3A | ICP | 821 | 3A | ICP | 21 | 3A | ICP | 85.6 | 3A | ICP | 25.46 | 3A | ICP
Lab 99 | 241177 | 4A | ES | nr | 4A | ES | nr | 4A | ES | nr | 4A | ES | 102.9 | 4A | ES | 22.54 | CSA | IR
Lab 100 | 232915 | 4A | ES | nr | 4A | ES | nr | 4A | ES | nr | 4A | ES | 71.0 | 4A | ES | 18.90 | CSA | IR
Lab 101 | 238115 | AR | AAS | nr | AR | AAS | nr | AR | AAS |  |  |  | 83.76 | AR | AAS | 26.2 | CSA | IR
Lab 102 | 239300 | FUS,TITR | ICP | nr | FUS | ICP | nr | FUS,TITR | ICP | nr | FUS | ICP | 77.32 | AR | AAS | 25.2 | CSA | IR
Lab 103 | 243043 |  | AAS | [9 empty] | 82.5 |  | AAS | 26.2 | CSA | IR
Lab 104 | 275374 | 4A | AAS | nr | 4A | AAS | 435 | 4A | AAS | nr | 4A | AAS | 83.6 | 4A | AAS
Lab 105 | 235555 | 4A | AAS | nr | 4A | AAS | nr | 4A | AAS | nr | 4A | AAS | 84.72 | 4A | AAS
Lab 106 | 236125 | 3A | AAS | nr | 3A | AAS | nr | 3A | AAS |  |  |  | 82 | 3A | AAS
Lab 107 | 240100 | 3A | AAS | nr | 3A | AAS | nr | 3A | AAS
Lab 108 | 238000 | 3A,TITR | AAS
Lab 109 | 236400 | 4A,IH | AAS | nr | 4A | AAS | nr | 4A | AAS | nr | 4A | AAS | 81.6 | 4A | AAS | 25.2 | CSA | IR
Lab 110 | 243692 | 4A | AAS | nr | 4A | AAS | nr | 4A | AAS | nr | 4A | AAS | 89 | 4A | AAS | 25.2 | CSA | IR
Lab 111 | 238110 | 4A | AAS | nr | 4A | AAS | nr | 4A | AAS | nr | 4A | AAS | 85.5 | 4A | AAS | 26.85 | CSA | IR
Lab 112 | 246000 | 4A | AAS | nr | 4A | AAS | nr | 4A | AAS | nr | 4A | AAS | 89 | 4A | AAS | 23.9 | CSA | IR
Lab 113 | 234400 | AR | MS | nr | AR | MS | nr | AR | MS | nr | AR | MS | 82 | AR | MS | 25.7 | CSA | IR
Lab 114 | 250000 | AR | ES | 195 | AR | ES | 530 | AR | ES | <25 | AR | ES | 81 | AR | ES | 25.4 | CSA,AR | IR,ES
Lab 115 | 237598.5 | 4A | ICP,AAS | nr | 4A | ICP,AAS | nr | 4A | ICP,AAS | nr | 4A | ICP | 90.24 | 4A | ICP,AAS | 26.4 | 4A | ICP
Lab 116 | 248000 | 4A | AAS | nr | 4A | AAS | nr | 4A | AAS | nr | 4A | AAS | 78 | 4A | AAS | 25.97 | CSA | IR
Lab 117 | 234000 | FUS | ICP | nr | FUS | ICP | nr | FUS | ICP | nr | FUS | ICP | 87.4 | 3A | AAS | 24.88 | CSA | IR
Lab 118 | 237314 | 3A | AAS | [9 empty] | 83 | 3A | AAS
Lab 119 | 236732 | 1A,AR | AAS | [9 empty] | 88.9 | 1A,AR | AAS
Lab 120 | 236000 | FUS | XRF | nr | FUS | XRF | nr | FUS | XRF | nr | FUS | XRF | 78 | 3A,FA | AAS,GRAV
Lab 121 | 245920 | AR | AAS | nr | AR | AAS | nr | AR | AAS | nr | AR | AAS | 82 | AR | AAS | 26.28 | AR | AAS
Lab 122 | 239492.2 | 4A | AAS | nr | 4A | AAS | nr | 4A | AAS |  |  |  | 86.9 | 4A | AAS | 25.16 | CSA | IR
Lab 123 | 245588.2 | AR | AAS | nr | AR | AAS | nr | AR | AAS | nr | AR | AAS | 82 | AR | AAS | 26.42 | AR | AAS
Lab 124 | 237277 | 4A | ES | 259 | 4A | ES | 492 | 4A | ES | 3 | 4A | ES | 90 | 4A | ES
Lab 125 | 242796.3 | 4A |  | nr | 4A |  | nr | 4A |  | nr | 4A |  | 68.5 | 4A |  | 23.06443 | 4A
Lab 126 | 234100 | 4A | ES | 200 | 4A | ES | 200 | 4A | ES | <100 | 4A | ES | 89.1 | AR | AAS | 23.27 | CSA | IR
Lab 127 | 245228 | 4A | AAS,GRAV | nr | 4A | AAS | nr | 4A | AAS | nr | 4A | AAS | 85.7 | 4A | AAS | 25.5 | FUS | XRF
Lab 128 | 237610 | 3A | AAS | nr | 3A | AAS | nr | 3A | AAS | nr | 3A | AAS | 85.4 | 3A | AAS | 20.36 | CSA | IR
Lab 129 | 236400 | 3A | ICP | nr | 3A | ICP | nr | 3A | ICP | nr | 3A | ICP | 79.6 | 3A | ICP | 25.22 | GRAV
Lab 130 | 237624 | AR | AAS | nr | AR | AAS | nr | AR | AAS | nr | AR | AAS | 83.1 | AR | AAS | 26.1 | CSA | IR
Lab 131 | nr | 4A | AAS | nr | 4A | AAS | nr | 4A | AAS | nr | 4A | AAS | 92.8 | 4A | AAS
Lab 132 | 310867 | AR | AAS | nr | AR | AAS | nr | AR | AAS | nr | AR | AAS | 88.5 | AR | AAS
Lab 133 | 229752 | 3A | ES | 478 | 3A | ES | 491 | 3A | ES | 18.3 | 3A | ES | 51.2 | 3A | ES | 26.25 | CSA | IR
Lab 134 | 232400 | 1A | AAS | nr | 1A | AAS | nr | 1A | AAS | nr | 1A | AAS | 85.1 | AR | AAS | 25.64 | CSA | IR
Lab 135 | 233560 | AR | ES | nr | AR | ES | nr | AR | ES | nr | AR | ES | 80.2 | AR | ES | 25.83 | AR | ES
Lab 136 | 232760 | AR | ES | nr | AR | ES | nr | AR | ES | nr | AR | ES | 78 | AR | ES | 25.4929 | AR | ES
Lab 137 | 237009 | 4A | AAS,TITR | nr | 4A | AAS | nr | 4A | AAS,TITR | nr | 4A | AAS | 83.9 | 4A | AAS | 25.6 | FUS,CSA | GRAV,IR
Lab 138 |  |  |  | nr | AR | [7 empty] | 60.1 | AR |  | 1.53 | AR