## GBM316-2
Material Code | GBM316-2
Analyte | Cu (Total Digest) |  |  | Pb (Total Digest) |  |  | Zn (Total Digest) |  |  | Ni (Total Digest) |  |  | As (Total Digest) |  |  | Co (Total Digest) |  |  | Ag (Total Digest) |  |  | Cu (Partial Digest) |  |  | Pb (Partial Digest) |  |  | Zn (Partial Digest) |  |  | Ni (Partial Digest) |  |  | As (Partial Digest) |  |  | Co (Partial Digest) |  |  | Ag (Partial Digest)
Units | ppm |  |  | ppm |  |  | ppm |  |  | ppm |  |  | ppm |  |  | ppm |  |  | ppm |  |  | ppm |  |  | ppm |  |  | ppm |  |  | ppm |  |  | ppm |  |  | ppm |  |  | ppm
Average | 1522.627 |  |  | 625.9264 |  |  | 1331.044 |  |  | 41.14662 |  |  | 81.96827 |  |  | 34.9021875 |  |  | 3.237742 |  |  | 1530.417 |  |  | 624.0388 |  |  | 1303.219 |  |  | 31.74673 |  |  | 82.57515625 |  |  | 24.88052 |  |  | 3.206849
Standard Deviation | 44.95058 |  |  | 20.63787 |  |  | 56.27142 |  |  | 3.446357 |  |  | 4.499586 |  |  | 2.049969 |  |  | 0.4321787 |  |  | 77.83921 |  |  | 25.31795 |  |  | 71.63118 |  |  | 1.955432 |  |  | 5.581292 |  |  | 3.73725 |  |  | 0.4893501
Count | 75 |  |  | 67 |  |  | 75 |  |  | 71 |  |  | 52 |  |  | 64 |  |  | 62 |  |  | 83 |  |  | 65 |  |  | 71 |  |  | 55 |  |  | 64 |  |  | 64 |  |  | 73
95% Confidence Interval | 10.41183 |  |  | 5.071965 |  |  | 13.03406 |  |  | 0.8215454 |  |  | 1.264915 |  |  | 0.516115 |  |  | 0.1106488 |  |  | 17.09999 |  |  | 6.322302 |  |  | 17.0755 |  |  | 0.5334996 |  |  | 1.405186 |  |  | 0.9409171 |  |  | 0.114964
Lab | Result | Method | Reading | Result | Method | Reading | Result | Method | Reading | Result | Method | Reading | Result | Method | Reading | Result | Method | Reading | Result | Method | Reading | Result | Method | Reading | Result | Method | Reading | Result | Method | Reading | Result | Method | Reading | Result | Method | Reading | Result | Method | Reading | Result | Method | Reading
Lab 1 | 1304 | 4A | ES | 516 | 4A | ES | 1142 | 4A | ES | 36 | 4A | ES | 91 | 4A | ES | 44 | 4A | ES | 3 | 4A | ES | 1443 | AR | ICP | 603 | AR | ICP | 1190 | AR | ICP | 30 | AR | ICP | 83 | AR | ICP | 21 | AR | ICP | 2 | AR | ICP
Lab 2 | 1470 | 4A | ICP | 605 | 4A | ICP | 1240 | 4A | ICP | 44 | 4A | ICP | 44 | 4A | ICP | 34 | 4A | ICP | 4.2 | 4A | ICP | 1560 | AR | ICP | 544 | AR | ICP | 1220 | AR | ICP | 31 | AR | ICP | 77 | AR | ICP | 24 | AR | ICP | 2.8 | AR | ICP
Lab 3 | 1540 | 4A | ICP | 585 | 4A | ICP | 1230 | 4A | ICP | 45 | 4A | ICP | 26 | 4A | ICP | 38 | 4A | ICP | 3.2 | 4A | ICP
Lab 4 | 1400 | 4A | ICP | 550 | 4A | ICP | 1180 | 4A | ICP | 45 | 4A | ICP | 57 | 4A | ICP | 38 | 4A | ICP | 2.8 | 4A | ICP
Lab 5 | 1472 | 4A | AAS | 659 | 4A | AAS | 1328 | 4A | AAS | 37 | 4A | AAS | 90 | 4A | AAS | 36 | 4A | AAS | 3.1 | 4A | AAS | 1546 | AR | AAS | 662 | AR | AAS | 1315 | AR | AAS | 32 | AR | AAS | 72 | AR | AAS | 26 | AR | AAS | 3.2 | AR | AAS
Lab 6 | 1464 | 4A | ES | 507 | 4A | ES | 1204 | 4A | ES | 35.4 | 4A | ES | 84.9 | 4A | ES | 50 | 4A | ES | 4.6 | 4A | ES | 1427 | AR | ES | 492 | AR | ES | 1148 | AR | ES | 31.2 | AR | ES | 82.8 | AR | ES | 28.7 | AR | ES | 4.2 | AR | ES
Lab 7 | 1555 | 4A | AAS | 683 | 4A | AAS | 1363 | 4A | AAS | 73 | 4A | AAS |  |  |  | 32 | 4A | AAS | 6.0 | 4A | AAS | [12 empty] | 93 | AR | AAS
Lab 8 | 1522 | 4A | ES | 630 | 4A | ES | 1323 | 4A | ES | 46 | 4A | ES | 80 | 4A | ES | 37 | 4A | ES | 3.6 | 4A | ES
Lab 9 | [21 empty] | 1511.83 | AR | AAS | 633.64 | AR | ES | 1293.52 | AR | AAS | 28.37 | AR | ES | 82.18 | AR | ES | 24.93 | AR | ES | 3.11 | AR | AAS
Lab 10 | 1497 | 4A | ES | 621 | 4A | ES | 1314 | 4A | ES | 46 | 4A | ES | 81 | 4A | ES | 33 | 4A | ES | 3.9 | 4A | ES
Lab 11 | 1520 | 4A | ES | 635 | 4A | ES | 1370 | 4A | ES | 40 | 4A | ES | 81 | 4A | ES | 34 | 4A | ES | 3 | 4A | ES
Lab 12 | 1500 | 4A | ES | 620 | 4A | ES | 1370 | 4A | ES | 42 | 4A | ES | 73 | 4A | ES | 33 | 4A | ES | 3.4 | 4A | ES
Lab 13 | 1589 | 4A | ES | 650 | 4A | ES | 1400 | 4A | ES | 42 | 4A | ES | 86 | 4A | ES | 36 | 4A | ES | 3.9 | 4A | ES | 1562 | AR | ES | 621 | AR | ES | 1326 | AR | ES | 31 | AR | ES | 73 | AR | ES | 22 | AR | ES | 3.7 | AR | ES
Lab 14 | 1570 | 4A | ES | 630 | 4A | ES | 1340 | 4A | ES | 43 | 4A | ES | 83 | 4A | ES | 36 | 4A | ES | 3.4 | 4A | ES | 1560 | AR | ES | 634 | AR | ES | 1400 | AR | ES | 33 | AR | ES | 80 | AR | ES | 24 | AR | ES | 3.4 | AR | ES
Lab 15 | 1570 | 4A | ES | 622 | 4A | ES | 1365 | 4A | ES | 43 | 4A | ES | 81 | 4A | ES | 35 | 4A | ES | 3.1 | 4A | ES | 1515 | AR | ES | 629 | AR | ES | 1310 | AR | ES | 30 | AR | ES | 81 | AR | ES | 21 | AR | ES | 3.1 | AR | ES
Lab 16 | 1500 | 4A | ICP | 629 | 4A | ICP | 1385 | 4A | ICP | 46 | 4A | ICP | 80 | 4A | ICP | 34 | 4A | ICP | 2.9 | 4A | ICP
Lab 17 | 1460 | 4A | AAS
Lab 18 | 1516 | 4A | ES | 616 | 4A | ES | 1294 | 4A | ES | 41 | 4A | ES | 79 | 4A | ES | 34 | 4A | ES | 2.9 | 4A | ES
Lab 19 | 1520 | 4A | ES | 622 | 4A | ES | 1350 | 4A | ES | 43 | 4A | ES | 78 | 4A | ES | 34 | 4A | ES | 3.9 | 4A | ES | 1530 | AR | ES | 647 | AR | ES | 1350 | AR | ES | 32 | AR | ES | 86 | AR | ES | 24 | AR | ES | 2.9 | AR | ES
Lab 20 | 1566 | 4A | ES | 660 | 4A | ES | 1332 | 4A | ES | 35 | 4A | ES | 80 | 4A | ES | 30 | 4A | ES | <2.0 | 4A | ES
Lab 21 | [21 empty] | 1370 | AR | ES | 608 | AR | ES | 1200 | AR | ES | 30 | AR | ES | 76 | AR | ES | 20 | AR | ES | 4.3 | AR | ES
Lab 22 | 1474 | 4A | ES | 648 | 4A | ES | 1435 | 4A | ES | 42 | 4A | ES | 83 | 4A | ES | 35 | 4A | ES | 3.1 | 4A | ES | 1507 | AR | ES | 625 | AR | ES | 1402 | AR | ES | 32 | AR | ES | 85 | AR | ES | 23 | AR | ES | 3 | AR | ES
Lab 23 | [21 empty] | 1540 | AR | ES | 624 | AR | ES | 1340 | AR | ES | 32 | AR | ES | 85 | AR | ES | 23 | AR | ES | 3.3 | AR | ES
Lab 24 | [21 empty] | 1560 | AR | ES | 642 | AR | ES | 1305 | AR | ES | 33 | AR | ES | 80 | AR | ES | 21 | AR | ES | 3.2 | AR | ES
Lab 25 | 1515 | 4A | ES | 615 | 4A | ES | 1340 | 4A | ES | 43 | 4A | ES | 75 | 4A | ES | 32 | 4A | ES | 3 | 4A | ES
Lab 26 | [21 empty] | 1475 | AR | AAS | 602 | AR | AAS | 1350 | AR | AAS | [9 empty] | nr | AR | AAS
Lab 27 | [21 empty] | 1550 | AR | AAS | 625 | AR | AAS | 1290 | AR | AAS | 31 | AR | AAS | [6 empty] | 3 | AR | AAS
Lab 28 | 1530 | 4A | ES | 624 | 4A | ES | 1380 | 4A | ES | 45 | 4A | ES | 83 | 4A | ES | 32 | 4A | ES | 3.2 | 4A | ES | 1480 | AR | ES | 620 | AR | ES | 1390 | AR | ES | 29 | AR | ES | 83 | AR | ES | 23 | AR | ES | 3 | AR | ES
Lab 29 | 1560 | 4A | ES | 636 | 4A | ES | 1360 | 4A | ES | 41 | 4A | ES | 82 | 4A | ES | 35 | 4A | ES | 2.8 | 4A | ES
Lab 30 | 1495 | 4A | ES | 642 | 4A | ES | 1380 | 4A | ES | 40 | 4A | ES | 84 | 4A | ES | 33 | 4A | ES | 3 | 4A | ES | 1555 | AR | ES | 635 | AR | ES | 1260 | AR | AAS | 31 | AR | ES | 83 | AR | ES | 22 | AR | ES | 3.2 | AR | AAS
Lab 31 | 1497 | 4A | ES | 588 | 4A | ES | 1290 | 4A | ES | 45.6 | 4A | ES |  |  |  | 48 | 4A | ES | 2.98 | 4A | ES | [12 empty] | 90.7 | AR | ES
Lab 32 | [21 empty] | 1421.5 | AR | AAS |  |  |  | 931 | AR | AAS | 42 | AR | AAS
Lab 33 | [21 empty] | 1703 | AR | AAS
Lab 34 | [21 empty] | 1443 | AR | AAS | 682 | AR | AAS | 1354 | AR | AAS | [9 empty] | 3.5 | AR | AAS
Lab 35 | [6 empty] | 1270 | NAA |  | 40 | NAA |  | 83 | NAA |  | 38 | NAA |  | <5.0 | NAA
Lab 36 | [21 empty] | 1643 | AR | AAS
Lab 37 | 1478 | 4A | ES | 616 | 4A | ES | 1385 | 4A | ES |  |  |  | <200 | 4A | ES |  |  |  | 4 | 4A | ES
Lab 38 | 1560.7 | 4A | MS | 629.3 | 4A | MS | 1346 | 4A | MS | 45.1 | 4A | MS | 78 | 4A | MS | 38.3 | 4A | MS | 2.8 | 4A | MS | 1449.3 | AR | MS | 590.1 | AR | MS | 1282 | AR | MS | 29.6 | AR | MS | 84.9 | AR | MS | 23.3 | AR | MS | 3.3 | AR | MS
Lab 39 | 1544 | 4A | ES | 625 | 4A | ES | 1363 | 4A | ES | 43 | 4A | ES | 70 | 4A | ES | 31 | 4A | ES | 3 | 4A | ES
Lab 40 | 1530 | 4A | ES | 621 | 4A | MS | 1280 | 4A | ES | 46 | 4A | ES | 83 | 4A | MS | 34 | 4A | ES | 2.6 | 4A | MS
Lab 41 | 1584 | 4A | AAS | 605 | 4A | AAS | 1357 | 4A | AAS |  |  |  | nr | 4A | AAS |  |  |  | 3.9 | 4A | AAS
Lab 42 | 1540 | 4A | AAS |  |  |  | 1330 | 4A | AAS | [15 empty] | 641 | AR | AAS | [6 empty] | 83 | 3A | AAS |  |  |  | 3 | AR | AAS
Lab 43 | 1549 | 4A | AAS | 647.5 | 4A | AAS | 1381 | 4A | AAS | 41 | 4A | AAS | 87 | 4A | AAS | 37 | 4A | AAS | 3.9 | 4A | AAS
Lab 44 | 1590 | 4A | ES | 620 | 4A | ES | 1380 | 4A | ES | 45 | 4A | ES | 80 | 4A | ES | 44 | 4A | ES | 5.0 | 4A | ES
Lab 45 | 1488 | 4A | AAS | 620 | 4A | AAS | 1313 | 4A | AAS | 45 | 4A | AAS | 85 | 4A | AAS | 36 | 4A | AAS | 3 | 4A | AAS
Lab 46 | [21 empty] | 1478 | AR | AAS | 628 | 3A | AAS | 1328 | 3A | AAS | 42 | 3A | AAS | 96 | 3A | AAS | 30 | 3A | AAS | 5.0 | 3A | AAS
Lab 47 | 1490 | 4A | ES | 624 | 4A | MS | 1300 | 4A | ES | 42 | 4A | ES | 84 | 4A | MS | 36 | 4A | ES | 2.8 | 4A | MS
Lab 48 | nr | 4A | AAS | 632 | 4A | AAS | nr | 4A | AAS | nr | 4A | AAS | nr | 4A | AAS
Lab 49 | 1412 | 4A | ES | 643 | 4A | ES | 1286 | 4A | ES | 39 | 4A | ES | 97 | 4A | ES | 36 | 4A | ES | 1.7 | 4A | ES | 1552 | AR | ES | 635 | AR | ES | 1382 | AR | ES | 31 | AR | ES | 83 | AR | ES | 23 | AR | ES | 2.6 | AR | ES
Lab 50 | 1553 | 4A | ES | 631 | 4A | ES | 1511 | 4A | ES | 40 | 4A | ES | 103 | 4A | ES | 36 | 4A | ES | 3.3 | 4A | ES | 1456 | AR | ES | 607 | AR | ES | 1313 | AR | ES | 30 | AR | ES | 83 | AR | ES | 22 | AR | ES | 3 | AR | ES
Lab 51 | 1520 | 4A | MS | 625 | 4A | MS | 1360 | 4A | MS | 46 | 4A | MS | 85 | 4A | MS | 35 | 4A | MS | 2.75 | 4A | MS
Lab 52 | 1549 | 4A | ES | 623 | 4A | ES | 1320 | 4A | ES | 41.8 | 4A | ES | 82 | 4A | ES | 38 | 4A | ES | 4 | 4A | ES | [18 empty] | 3 | AR | ES
Lab 53 | 1551 | 4A | AAS | 637 | 4A | AAS | 1380 | 4A | AAS | 37 | 4A | AAS | 80 | 4A | AAS | 34 | 4A | AAS | 3.1 | 4A | AAS
Lab 54 | [21 empty] | 1648 | AR | AAS | [15 empty] | 3.4 | AR | AAS
Lab 55 | [21 empty] | 1566 | AR | AAS | 621 | AR | AAS | 1331 | AR | AAS | 34 | AR | AAS | 78 | AR | ES | 30 | AR | ES | 3 | AR | AAS
Lab 56 | [21 empty] | 1502 | AR | AAS | 649 | AR | ES | 1239 | AR | AAS | 34.8 | AR | ES | 77.5 | AR | ES | 23.2 | AR | AAS | 4.2 | AR | AAS
Lab 57 | [21 empty] | 1540 | 3A | AAS | 528 | 3A | AAS | 646 | 3A | AAS | 21 | 3A | AAS |  |  |  | 32.23 | 3A | AAS
Lab 58 | [21 empty] | 1538 | AR | ES | 653 | AR | ES | 1180 | AR | ES | 32 | AR | ES | 84 | AR | ES | 24 | AR | ES
Lab 59 | 1498 | 4A | AAS | 520 | 4A | AAS | 1251 | 4A | AAS | 35 | 4A | ICP |  |  |  | 45 | 4A | ICP | 4.1 | 4A | AAS | [12 empty] | 75 | AR | ICP
Lab 60 | 1670 | 4A | MS,ES | 516 | 4A | MS,ES | 1353 | 4A | MS,ES | 40.4 | 4A | MS,ES | 84.2 | 4A | MS,ES | 33.9 | 4A | MS,ES | 4.15 | 4A | MS,ES
Lab 61 | [21 empty] | 1468 | AR | ICP | 614.7 | AR | ICP | 1267 | AR | ICP | 30.37 | AR | ICP | 82.71 | AR | ICP | 21.94 | AR | ICP | 4.25 | AR | AAS
Lab 62 | 1700 | FUS | XRF | 700 | FUS | XRF | 1300 | FUS | XRF | [30 empty] | <10.0 | AR | AAS
Lab 63 | 1600 | 4A | AAS | 600 | 4A | AAS | 1366 | 4A | AAS |  |  |  | <100 | 4A | AAS |  |  |  | 3 | 4A | AAS
Lab 64 | 1610 | 4A | ICP | 620 | 4A | ICP | 1300 | 4A | ICP | 42.2 | 4A | ICP | 75.4 | 4A | ICP | 35 | 4A | ICP | 3.18 | 4A | ICP | 1540 | AR | ICP | 629 | AR | ICP | 1280 | AR | ICP | 30.1 | AR | ICP | 78 | AR | ICP | 22.4 | AR | ICP | 2.42 | AR | ICP
Lab 65 | [21 empty] | 1540 | AR | ES | 640 | AR | ES | 1310 | AR | ES | 40 | AR | ES | <100 | AR | ES |  |  |  | 3.43 | AR | ES
Lab 66 | [21 empty] | 1332.2 |  | ICP | 564.9 |  | ICP | 1112.1 |  | ICP | 38 |  | ICP | 84.5 |  | ICP | 23.8 |  | ICP | 2.8 |  | ICP
Lab 67 | 1510 | 4A | MS | 657 | 4A | MS | 1330 | 4A | MS | 44 | 4A | MS | 91 | 4A | MS | 36.6 | 4A | MS | 2.9 | 4A | MS
Lab 68 | 1488 | 4A | ES | 614 | 4A | ES | 1299 | 4A | ES | 34 | 4A | ES | 82 | 4A | MS | 37.9 | 4A | MS | 5.1 | 4A | MS
Lab 69 | 1496.2 | 4A | ES | 653.2 | 4A | MS | 1301 | 4A | ES | 43 | 4A | ES | 78.8 | 4A | MS | 34.1 | 4A | MS | 3.33 | 4A | MS
Lab 70 | [21 empty] | 1455 | AR | AAS | [15 empty] | 3.2 | AR | AAS
Lab 71 | 1497 | 4A | AAS | 533 | 4A | AAS | 1257 | 4A | AAS | 42 | 4A | AAS | 108 | 4A | AAS | 38 | 4A | AAS | 3.2 | 4A | AAS
Lab 72 | 1510 | 4A | ES | 651 | 4A | MS | 1460 | 4A | ES | 45 | 4A | ES | 81 | 4A | MS | 33 | 4A | MS | 2.7 | 4A | MS
Lab 73 | 1577 | 4A | ICP | 622.3 | 4A | ICP | 1355 | 4A | ICP | 42 | 4A | ICP | 89.6 | 4A | ICP | 36 | 4A | ICP | 4.09 | 4A | ICP | 1568 | AR | ICP | 618.3 | AR | ICP | 1338 | AR | ICP | 34 | AR | ICP | 89.2 | AR | ICP | 25 | AR | ICP | 4.01 | AR | ICP
Lab 74 | 1581 | 4A | ES | 628 | 4A | ICP | 1320 | 4A | ES | 41 | 4A | ES | 83 | 4A | ICP | 34.3 | 4A | MS | 3.7 | 4A | ICP | 1525 | AR | ES | 594 | AR | ICP | 1279 | AR | ES | 34 | AR | ES | 80 | AR | ICP | 24.1 | AR | MS | 3.5 | AR | ICP
Lab 75 | [21 empty] | 1552 | AR | AAS | 577 | AR | AAS | 1385 | AR | AAS |  |  |  | 86 | AR | AAS |  |  |  | 3.7 | AR | AAS
Lab 76 | 1450 | 4A | ES | 702 | 4A | ES | 1260 | 4A | ES | 32 | 4A | ES | 92 | 4A | ES | 26 | 4A | ES | [21 empty] | 2.8 | AR | ES
Lab 77 | [21 empty] | 1572 | AR | AAS | 613.9 | AR | AAS | 1304 | AR | AAS | 32.3 | AR | AAS | 80.44 | AR | ES | 24.38 | AR | AAS | 3.25 | AR | AAS
Lab 78 | [39 empty] | 3.36 | AR | AAS
Lab 79 | [21 empty] | 1477 | AR
Lab 80 | [21 empty] | 1438 | AR | AAS | [15 empty] | 3.5 | AR | AAS
Lab 81 | [21 empty] | 1366.3 | 3A | ES | 548 | 3A | ES | 1173.01 | 3A | ES | 28.41 | 3A | ES | 91.55 | 3A | ES | 26.08 | 3A | ES | 5.6 | 3A | ES
Lab 82 | [21 empty] | 1458.1 | AR | MS | 623.74 | AR | MS | 1266.49 | AR | MS | 32.63 | AR | MS | 85.85 | AR | MS | 26 | AR | MS | 3.29 | AR | MS
Lab 83 | [21 empty] | 1545.13 | AR | ES | 623.29 | AR | ES | 1249.13 | AR | ES | 33.97 | AR | ES | 84.87 | AR | ES | 28.4 | AR | ES | 3.4 | AR | ES
Lab 84 | [21 empty] | 1540 | AR | ES | 643 | AR | ES | 1370 | AR | ES | 34 | AR | ES | 86 | AR | ES | 21 | AR | ES | 3 | AR | ES
Lab 85 | 1470 | 4A | ICP | 586 | 4A | ICP | 1365 | 4A | ICP | 39 | 4A | ICP | 79.5 | 4A | ICP | 33.7 | 4A | ICP | 3.4 | 4A | ICP
Lab 86 | [21 empty] | 1457 | AR | AAS | 627 | AR | AAS | 1280 | AR | AAS | 41 | AR | AAS | 70 | AR | AAS | 59 | AR | AAS | 7.0 | AR | AAS
Lab 87 | 1480 | 4A | AAS | [30 empty] | 270 | AR | AAS | 65 | AR | AAS
Lab 88 | 1560 | 4A | AAS | [15 empty] | 5.0 | 4A | AAS
Lab 89 | 1512 | 4A | ES | 624 | 4A | ES | 1343 | 4A | ES | 38 | 4A | ES | 80 | 4A | ES | 31 | 4A | ES | 3.1 | 4A | ES | 1507 | AR | ES | 624 | AR | ES | 1333 | AR | ES | 33 | AR | ES | 81 | AR | ES | 24 | AR | ES | 3.1 | AR | ES
Lab 90 | 1504 | 4A | ES | 655 | 4A | ES | 1329 | 4A | ES | 43 | 4A | ES | 83 | 4A | MS | 32 | 4A | ES | 3 | 4A | MS
Lab 91 | [21 empty] | 1600 | 3A | AAS | <1000 | 3A | AAS | 1400 | 3A | AAS | [6 empty] | 35 | 3A | AAS | <10.0 | 3A | AAS
Lab 92 | [21 empty] | 1444.97 | AR | MS | 627.79 | AR | MS | 1270.2 | AR | MS | 33.33 | AR | MS | 85.31 | AR | MS | 25.6 | AR | MS | 3.37 | AR | MS
Lab 93 | 1483 | 4A | ES | 636 | 4A | ES | 1385 | 4A | ES | 41 | 4A | ES |  |  |  | 34.3 | 4A | ES | 3 | 4A | ES
Lab 94 | [21 empty] | 1527 | AR | ES | 616 | AR | ES | 1352 | AR | ES | 32 | AR | ES | 79 | AR | ES | 32 | AR | ES | 2.3 | AR | ES
Lab 95 | [21 empty] | 1441 | AR | ICP | 644.9 | AR | ICP | 1151.1 | AR | ICP | 55 | AR | ICP | bld | AR | ICP | 32.493 | AR | ICP | bld | AR | ICP
Lab 96 | [21 empty] | 1704.52 | AR | AAS | [15 empty] | 6.5 | AR | AAS
Lab 97 | 1678 | 3A,MICR | ES | 620 | 3A,MICR | ES | 1284.87 | 3A,MICR | ES | 41.65 | 3A,MICR | ES | 65 | 3A,MICR | ES | 34.07 | 3A,MICR | ES | 3.08 | 3A,MICR | MS
Lab 98 | [21 empty] | 1582 | AR | AAS | [9 empty] | 77 | AR | AAS |  |  |  | 3.17 | AR | AAS
Lab 99 | [21 empty] | 623 | AR | AAS | 585.03 | AR | AAS | 1364.52 | AR | AAS | 29.87 | AR | AAS | 31 | AR | AAS | 21.57 | AR | AAS | 3.17 | AR | AAS
Lab 100 | [21 empty] | 1811 | AR | AAS | [15 empty] | 2.4 | AR | AAS
Lab 101 | [21 empty] | 1600 | 3A | AAS | 670 | 3A | AAS | 1348 | 3A | AAS |  |  |  | bld | 3A | AAS |  |  |  | 4 | 3A | AAS
Lab 102 | [21 empty] | 1427 | AR | AAS | 659 | AR | AAS | 1353 | AR | AAS | 34 | AR | AAS | 86 | AR | AAS | 25 | AR | AAS | 3.2 | AR | AAS
Lab 103 | [21 empty] | 1504 | 3A | ICP | 609 | 3A | ICP | 1211 | 3A | ICP | 34 | 3A | ICP | 78 | 3A | ICP | 33 | 3A | ICP | 3.1 | 3A | ICP
Lab 104 | 1576 | 4A | ES | 610 | 4A | ES | 1295 | 4A | ES | 41 | 4A | ES | 67 | 4A | ES | 35 | 4A | ES | 3.1 | 4A | ES | 1657 | AR | ES | 669 | AR | ES | 1373 | AR | ES | 33 | AR | ES | 70 | AR | ES | 33 | AR | ES | 2.9 | AR | ES
Lab 105 | 1501 | 4A | ES |  |  |  | 1196 | 4A | ES | 35 | 4A | ES |  |  |  | 28 | 4A | ES | <3.0 | 4A | ES | 1521 | AR | ES |  |  |  | 1395 | AR | ES | 56 | AR | ES | 79 | AR | ES | 21 | AR | ES | 5.0 | AR | ES
Lab 106 | 1569 | 4A | ICP | [6 empty] | 45 | 4A | ICP |  |  |  | 44 | 4A | ICP
Lab 107 | [21 empty] | 1624.24 | AR | AAS | 651.57 | AR | AAS | 1342.51 | AR | AAS |  |  |  | <100 | AR | AAS |  |  |  | <5.0 | AR | AAS
Lab 108 | 1541 | FUS,4A | ICP | 616.09 | FUS,4A | ICP | 1319 | FUS,4A | ICP | 44.92 | FUS,4A | ICP | 84.7 | FUS,4A | ICP | 37.2 | FUS,4A | ICP | [21 empty] | 3.45 | AR | AAS
Lab 109 | 1665 | 4A | AAS | 599 | 4A | AAS | 1419 | 4A | AAS | 41 | 4A | AAS | 86 | 4A | AAS | 37 | 4A | AAS | 2.7 | 4A | AAS | 1577.5 | AR | ES | 640.4 | AR | ES | 1328 | AR | ES | 33.6 | AR | ES | 84 | AR | ES | 22.6 | AR | ES | 3.22 | AR | ES
Lab 110 | 1607.59 | 4A | AAS | 619.71 | 4A | AAS | 1312.24 | 4A | AAS | 42.94 | 4A | AAS |  |  |  | 34.83 | 4A | AAS | 3.59 | 4A | AAS
Lab 111 | [21 empty] | 1445 | 3A | AAS | 624 | 3A | AAS | 1273 | 3A | AAS |  |  |  | <100 | 3A | AAS | 21 | 3A | AAS | <5.0 | 3A | AAS
Lab 112 | [21 empty] | 1550 | 3A | AAS | 595 | 3A | AAS | 1237 | 3A | AAS | [6 empty] | 23 | 3A | AAS
Lab 113 | [21 empty] | 1620 | 3A | AAS | [12 empty] | 24 | 3A | AAS
Lab 114 | 1500 | 4A | AAS | 598 | 4A | AAS | 1333 | 4A | AAS | 40 | 4A | AAS | 78.2 | FUS | AAS | 38.9 | FUS | ES | 3.38 | 4A | AAS | 1510 | AR | ES | 662 | AR | ES | 1297 | AR | ES | 32.9 | AR | ES | 85 | AR | ES | 24.9 | AR | MS | 3.18 | AR | AAS
Lab 115 | 1350 | 4A | AAS | 652 | 4A | AAS | 1370 | 4A | AAS | 40 | 4A | AAS |  |  |  | 32 | 4A | AAS | 3 | 4A | AAS | 1597.8 | AR | MS | 585.4 | AR | MS | 1323 | AR | MS | 29.3 | AR | MS | 87 | AR | MS | 20.9 | AR | MS | 2.8 | AR | AAS
Lab 116 | 1552 | 4A | AAS | 611 | 4A | AAS | 1345 | 4A | AAS | 36 | 4A | AAS | 80 | 4A | AAS | 34 | 4A | AAS | 2.8 | 4A | AAS
Lab 117 | [21 empty] | 1640 | AR | AAS | 663 | AR | AAS | 1230 | AR | AAS | 30 | AR | AAS | 91 | AR | AAS | 23 | AR | AAS | 3 | AR | AAS
Lab 118 | 1510 | 4A | ES | 644 | 4A | MS | 1320 | 4A | AAS | 43 | 4A | ES | 81 | 4A | ES | 37.3 | 4A | MS | 2.93 | 4A | MS | [6 empty] | 1330 | AR | ES | 31 | AR | ES |  |  |  | 23.8 | AR | MS
Lab 119 | [21 empty] | 1550 | AR | MS | 603 | AR | MS | 1279 | AR | MS | 34 | AR | MS | 84 | AR | MS | 23 | AR | MS | 3.2 | AR | MS
Lab 120 | [21 empty] | 1520 | AR | ES | 605 | AR | ES | 1330 | AR | ES | 45 | AR | ES | 80 | AR | ES | 40 | AR | ES | <3.0 | AR | ES
Lab 121 | 1515.01 | 4A | ES | 645.28 | 4A | ES | 1354.29 | 4A | ES | 44.5 | 4A | ES | 88 | 4A | ES | 38.28 | 4A | ES | 3.18 | 4A | ES | 1584.45 | AR | ES | 641.1 | AR | ES | 1314.94 | AR | ES | 35.86 | AR | ES | 79.15 | AR | ES | 22.1 | AR | ES | 3.12 | AR | ES
Lab 122 | 1598 | 4A | ES | 579.03 | 4A | MS,ES | 1320 | 4A | ES | 41 | 4A | ES,AAS | 82.3 | 4A | MS,ES | 34.36 | 4A | MS,ES | 3 | 4A | AAS
Lab 123 | 1550 | 4A | ES | 614 | 4A | ES | 1300 | 4A | ES | 39 | 4A | ES | 78 | 4A | ES | 34.6 | 4A | ES | 2.92 | 4A | ES
Lab 124 | [21 empty] | 1471 | 3A | AAS | [15 empty] | 2.66 | 3A | AAS
Lab 125 | [21 empty] | 1615 | AR | AAS | 600 | AR | AAS | 1290 | AR | AAS | 32 | AR | AAS | 81 | AR | AAS | 23 | AR | AAS | 3 | AR | AAS
Lab 126 | 1563 | 4A | AAS | 632.66 | 4A | AAS | 1346.6 | 4A | AAS |  |  |  | <100 | 4A | AAS |  |  |  | 3.5 | 4A | AAS
Lab 127 | [21 empty] | 1655 | AR | AAS | 600 | AR | AAS | 1311 | AR | AAS | 34 | AR | AAS | 82 | AR | AAS | 26 | AR | AAS | 3 | AR | AAS
Lab 128 | 1445 | 4A | ES | 629 | 4A | ES | 1355 | 4A | ES | 38 | 4A | ES |  |  |  | 34 | 4A | ES | 2.5 | 4A | ES | 1482 | AR | ES | 584 | AR | ES | 1226 | AR | ES | 31 | AR | ES | 85 | AR | ES | 22 | AR | ES | 2.8 | AR | ES
Lab 129 | 1574.65 | 4A |  | 480 | 4A |  | 1272.517 | 4A |  | 33.1 | 4A |  | 76.85 | 4A |  | 52 | 4A |  | bld | 4A
Lab 130 | [21 empty] | 1537 | AR | ES | 632 | AR | ES | 1392 | AR | ES | 32 | AR | ES | 95 | AR | ES | 29 | AR | ES | 2.4 | AR | ES
Lab 131 | 1531.5 | 4A | AAS | 621.5 | 4A | AAS | 1337.5 | 4A | AAS | 40.7 | 4A | AAS | <200 | 4A | AAS | 35.7 | 4A | AAS | <5.0 | 4A | AAS
Lab 132 | [21 empty] | 1481 | 3A | AAS | 504 | 3A | AAS | 959 | 3A | AAS | 27 | 3A | AAS | 64 | 3A | AAS | 31 | 3A | AAS | 3.6 | 3A | AAS
Lab 133 | [21 empty] | 1529 | 3A | AAS | [15 empty] | 4 | 3A | AAS
Lab 134 | [21 empty] | 1472 | 3A | ICP | 591 | 3A | ICP | 1268 | 3A | ICP | 32 | 3A | ICP | 85.75 | AR | ICP | 37 | 3A | ICP | 2.7 | 3A | ICP
Lab 135 | [21 empty] | 1532 | AR | AAS | 622 | AR | AAS | 1242 | AR | AAS | <50 | AR | AAS | 78.5 | AR | ES | 30 | AR | AAS | 3.25 | AR | AAS
Lab 136 | 1527 | 4A | AAS | 618 | 4A | AAS | 1422 | 4A | AAS | <100 | 4A | AAS | <100 | 4A | AAS | <100 | 4A | AAS | nr | 4A | AAS | 1426 | AR | AAS | 604 | AR | AAS | 1240 | AR | AAS | 29 | AR | AAS | 83 | AR | AAS | 25 | AR | AAS | 2.7 | AR | AAS
Lab 137 | [21 empty] | 1859 | AR | AAS | 736 | AR | AAS | 1478 | AR | AAS | 39 | AR | AAS |  |  |  | 26 | AR | AAS | 4.5 | AR | AAS
Lab 138 | 1705 | 4A | MS | 670 | 4A | MS | 1484 | 4A | MS | 39.7 | 4A | MS |  |  |  | 34.7 | 4A | MS | 3.48 | 4A | MS | 1688 | AR | MS | 667 | AR | MS | 1472 | AR | MS | 35.4 | AR | MS | 96.8 | AR | MS | 24.5 | AR | MS | 3 | AR | MS
Lab 139 | [21 empty] | 1611 | AD | AAS | 620 | AD | AAS | 1318 | AD | AAS | 31 | AD | AAS | 79 | AD | ES | 29 | AD | AAS | 3.8 | AD | AAS
Lab 140 | 1515 | 4A | ES | 604 | 4A | ES | 1153 | 4A | ES | 37.7 | 4A | ES |  |  |  | 33.3 | 4A | ES | [15 empty] | 76.8 | AR | ES |  |  |  | 2.89 | AR | ES
Lab 141 | 1478.5 | 4A | ES | 588.5 | 4A | ES | 1138 | 4A | ES | 38.7 | 4A | ES | 75.9 | 4A | ES | 32.7 | 4A | ES | [21 empty] | 2.8 | AR | ES
Lab 142 | 1475.9 | 4A | ES,MS | 555 | 4A | ES,MS | 1244.3 | 4A | ES,MS | 74 | 4A | ES,MS |  |  |  | 35.7 | 4A | MS | 3.2 | 4A | AAS | [12 empty] | 80.3 | AR | IH
Lab 143 | [21 empty] | 1642 | 3A | AAS | [15 empty] | 4 | 3A | AAS
Lab 144 | [21 empty] | 1683.8 | AR |  | 581.76 | AR |  | 1344.03 | AR |  | 29.06 | AR |  | <0.5 | AR |  | 17.43 | AR |  | <0.05 | AR