## GBM316-3
Material Code | GBM316-3
Analyte | Cu (Total Digest) |  |  | Pb (Total Digest) |  |  | Zn (Total Digest) |  |  | Ni (Total Digest) |  |  | As (Total Digest) |  |  | Co (Total Digest) |  |  | Ag (Total Digest) |  |  | Cu (Partial Digest) |  |  | Pb (Partial Digest) |  |  | Zn (Partial Digest) |  |  | Ni (Partial Digest) |  |  | As (Partial Digest) |  |  | Co (Partial Digest) |  |  | Ag (Partial Digest)
Units | ppm |  |  | ppm |  |  | ppm |  |  | ppm |  |  | ppm |  |  | ppm |  |  | ppm |  |  | ppm |  |  | ppm |  |  | ppm |  |  | ppm |  |  | ppm |  |  | ppm |  |  | ppm
Average | 18.55901 |  |  | 43.33765 |  |  | 48.1826 |  |  | 10.7471 |  |  | 5.28 |  |  | 7.562742 |  |  | 0.1969375 |  |  | 17.64378 |  |  | 27.87166 |  |  | 36.62232 |  |  | 8.4875 |  |  | 1.576667 |  |  | 5.915776 |  |  | 0.2391
Standard Deviation | 3.250249 |  |  | 4.993792 |  |  | 3.955119 |  |  | 1.407308 |  |  | 5.075414 |  |  | 1.004064 |  |  | 0.1347568 |  |  | 2.599285 |  |  | 2.857992 |  |  | 3.972166 |  |  | 1.140794 |  |  | 0.946579 |  |  | 1.433024 |  |  | 0.1479808
Count | 71 |  |  | 68 |  |  | 68 |  |  | 62 |  |  | 19 |  |  | 62 |  |  | 16 |  |  | 68 |  |  | 58 |  |  | 63 |  |  | 56 |  |  | 18 |  |  | 58 |  |  | 20
95% Confidence Interval | 0.7747971 |  |  | 1.217742 |  |  | 0.9644607 |  |  | 0.3603068 |  |  | 2.513305 |  |  | 0.2570661 |  |  | 0.07416178 |  |  | 0.633839 |  |  | 0.758034 |  |  | 1.008412 |  |  | 0.3082716 |  |  | 0.4843696 |  |  | 0.3800853 |  |  | 0.07105631
Lab | Result | Method | Reading | Result | Method | Reading | Result | Method | Reading | Result | Method | Reading | Result | Method | Reading | Result | Method | Reading | Result | Method | Reading | Result | Method | Reading | Result | Method | Reading | Result | Method | Reading | Result | Method | Reading | Result | Method | Reading | Result | Method | Reading | Result | Method | Reading
Lab 1 | 14 | 4A | ES | 30 | 4A | ES | 39 | 4A | ES | 10 | 4A | ES | 12 | 4A | ES | 10 | 4A | ES | <1.0 | 4A | ES | 16 | AR | ICP | 26 | AR | ICP | 29 | AR | ICP | 8 | AR | ICP | 9 | AR | ICP | 5 | AR | ICP | <1.0 | AR | ICP
Lab 2 | 16 | 4A | ICP | 43 | 4A | ICP | 50 | 4A | ICP | 13 | 4A | ICP | <3 | 4A | ICP | 8 | 4A | ICP | <0.3 | 4A | ICP | 16 | AR | ICP | 26 | AR | ICP | 38 | AR | ICP | 7 | AR | ICP | <2 | AR | ICP | 6 | AR | ICP | <0.2 | AR | ICP
Lab 3 | 18 | 4A | ICP | 43 | 4A | ICP | 48 | 4A | ICP | 13 | 4A | ICP | <1 | 4A | ICP | 8 | 4A | ICP | 0.4 | 4A | ICP
Lab 4 | 17 | 4A | ICP | 35 | 4A | ICP | 44 | 4A | ICP | 12 | 4A | ICP | <3 | 4A | ICP | 8 | 4A | ICP | <0.3 | 4A | ICP
Lab 5 | 17 | 4A | AAS | 46 | 4A | AAS | 49 | 4A | AAS | 7 | 4A | AAS | <20 | 4A | AAS | 8 | 4A | AAS | <0.4 | 4A | AAS | 18 | AR | AAS | 30 | AR | AAS | 38 | AR | AAS | 8 | AR | AAS | <20 | AR | AAS | 6 | AR | AAS | <0.4 | AR | AAS
Lab 6 | 13.8 | 4A | ES | 33.1 | 4A | ES | 47.2 | 4A | ES | 9.7 | 4A | ES | <5 | 4A | ES | 11 | 4A | ES | 0.27 | 4A | ES | 11.8 | AR | ES | 25.5 | AR | ES | 35.6 | AR | ES | 7.87 | AR | ES | <5 | AR | ES | 7.87 | AR | ES | <0.25 | AR | ES
Lab 7 | 92 | 4A | AAS | 61 | 4A | AAS | 66 | 4A | AAS | 30 | 4A | AAS |  |  |  | 11 | 4A | AAS | 2.0 | 4A | AAS | [12 empty] | 39 | AR | AAS
Lab 8 | 18 | 4A | ES | 34 | 4A | ES | 46 | 4A | ES | 16 | 4A | ES | 12 | 4A | ES | 24 | 4A | ES | <0.5 | 4A | ES
Lab 9 | [21 empty] | 15.09 | AR | AAS | 28.13 | AR | ES | 30.66 | AR | AAS | 7.12 | AR | ES | 1.96 | AR | ES | 8 | AR | ES | 0.16 | AR | AAS
Lab 10 | 19 | 4A | ES | 43 | 4A | ES | 51 | 4A | ES | 10 | 4A | ES | 7 | 4A | ES | 8 | 4A | ES | <0.5 | 4A | ES
Lab 11 | 16 | 4A | ES | 43 | 4A | ES | 47 | 4A | ES | 9 | 4A | ES | <5 | 4A | ES | 8 | 4A | ES | <0.5 | 4A | ES
Lab 12 | 18 | 4A | ES | 44 | 4A | ES | 48 | 4A | ES | 11 | 4A | ES | <5 | 4A | ES | 8 | 4A | ES | <0.5 | 4A | ES
Lab 13 | 18 | 4A | ES | 43 | 4A | ES | 46 | 4A | ES | 10 | 4A | ES | 10 | 4A | ES | 7 | 4A | ES | <0.5 | 4A | ES | 16 | AR | ES | 27 | AR | ES | 34 | AR | ES | 9 | AR | ES | 2 | AR | ES | 5 | AR | ES | <0.2 | AR | ES
Lab 14 | 16 | 4A | ES | 49 | 4A | ES | 46 | 4A | ES | 9 | 4A | ES | <5 | 4A | ES | 7 | 4A | ES | <0.5 | 4A | ES | 16 | AR | ES | 30 | AR | ES | 36 | AR | ES | 9 | AR | ES | <2 | AR | ES | 5 | AR | ES | <0.2 | AR | ES
Lab 15 | 17 | 4A | ES | 44 | 4A | ES | 51 | 4A | ES | 11 | 4A | ES | <5 | 4A | ES | 8 | 4A | ES | <0.5 | 4A | ES | 16 | AR | ES | 26 | AR | ES | 34 | AR | ES | 6 | AR | ES | <2 | AR | ES | 4 | AR | ES | <0.2 | AR | ES
Lab 16 | 21 | 4A | ICP | 49 | 4A | ICP | 53 | 4A | ICP | 13 | 4A | ICP | <5 | 4A | ICP | 9 | 4A | ICP | <0.5 | 4A | ICP
Lab 17 | 30 | 4A | AAS
Lab 18 | 14 | 4A | ES | 46 | 4A | ES | 48 | 4A | ES | 10 | 4A | ES | <1.5 | 4A | ES | 7 | 4A | ES | <1.0 | 4A | ES
Lab 19 | 17 | 4A | ES | 44 | 4A | ES | 51 | 4A | ES | 9 | 4A | ES | <5 | 4A | ES | 7 | 4A | ES | <0.5 | 4A | ES | 17 | AR | ES | 29 | AR | ES | 36 | AR | ES | 8 | AR | ES | <2 | AR | ES | 5 | AR | ES | <0.2 | AR | ES
Lab 20 | 18 | 4A | ES | 20 | 4A | ES | 36 | 4A | ES | 10 | 4A | ES | <10 | 4A | ES | 10 | 4A | ES | <2.0 | 4A | ES
Lab 21 | [21 empty] | 31 | AR | ES | 28 | AR | ES | 27 | AR | ES | 8 | AR | ES | <2 | AR | ES | 4 | AR | ES | <0.2 | AR | ES
Lab 22 | 17 | 4A | ES | 42 | 4A | ES | 53 | 4A | ES | 10 | 4A | ES | <5 | 4A | ES | 8 | 4A | ES | <0.5 | 4A | ES | 17 | AR | ES | 26 | AR | ES | 39 | AR | ES | 8 | AR | ES | <2 | AR | ES | 5 | AR | ES | <0.2 | AR | ES
Lab 23 | [21 empty] | 19 | AR | ES | 28 | AR | ES | 34 | AR | ES | 7 | AR | ES | <2 | AR | ES | 5 | AR | ES | <0.2 | AR | ES
Lab 24 | [21 empty] | 19 | AR | ES | 30 | AR | ES | 38 | AR | ES | 9 | AR | ES | <2 | AR | ES | 4 | AR | ES | <0.2 | AR | ES
Lab 25 | 16 | 4A | ES | 44 | 4A | ES | 49 | 4A | ES | 11 | 4A | ES | <5 | 4A | ES | 6 | 4A | ES | <0.5 | 4A | ES
Lab 26 | [21 empty] | 17 | AR | AAS | 30 | AR | AAS | 40 | AR | AAS | [9 empty] | <0.2 | AR | AAS
Lab 27 | [21 empty] | 16 | AR | AAS | 27 | AR | AAS | 35 | AR | AAS | 8 | AR | AAS | [6 empty] | <0.2 | AR | AAS
Lab 28 | 18 | 4A | ES | 42 | 4A | ES | 49 | 4A | ES | 11 | 4A | ES | <5 | 4A | ES | 6 | 4A | ES | <0.5 | 4A | ES | 16 | AR | ES | 27 | AR | ES | 36 | AR | ES | 6 | AR | ES | <2 | AR | ES | 5 | AR | ES | <0.2 | AR | ES
Lab 29 | 19 | 4A | ES | 46 | 4A | ES | 51 | 4A | ES | 9 | 4A | ES | <5 | 4A | ES | 8 | 4A | ES | <0.5 | 4A | ES
Lab 30 | 17 | 4A | ES | 45 | 4A | ES | 50 | 4A | ES | 9 | 4A | ES | <5 | 4A | ES | 7 | 4A | ES | <0.5 | 4A | ES | 17 | AR | ES | 29 | AR | ES | 36 | AR | AAS | 7 | AR | ES | <2 | AR | ES | 4 | AR | ES | <0.2 | AR | AAS
Lab 31 | 15.8 | 4A | ES | 33.3 | 4A | ES | 39.2 | 4A | ES | 13.4 | 4A | ES |  |  |  | 12 | 4A | ES | 0.08 | 4A | ES | [12 empty] | 0.8 | AR | ES
Lab 32 | [21 empty] | 38 | AR | AAS |  |  |  | 41.5 | AR | AAS | 12 | AR | AAS
Lab 33 | [21 empty] | 34 | AR | AAS
Lab 34 | [21 empty] | 16 | AR | AAS | 32 | AR | AAS | 36 | AR | AAS | [9 empty] | 0.2 | AR | AAS
Lab 35 | [6 empty] | <100 | NAA |  | <20 | NAA |  | <1 | NAA |  | 7 | NAA |  | <5.0 | NAA
Lab 36 | [21 empty] | bld | AR | AAS
Lab 37 | 12 | 4A | ES | <200 | 4A | ES | <100 | 4A | ES |  |  |  | <200 | 4A | ES |  |  |  | <2.0 | 4A | ES
Lab 38 | 17.8 | 4A | MS | 48.3 | 4A | MS | 45 | 4A | MS | 12.7 | 4A | MS | <1 | 4A | MS | 8.7 | 4A | MS | <0.1 | 4A | MS | 17.5 | AR | MS | 29.1 | AR | MS | 36 | AR | MS | 8.5 | AR | MS | <0.5 | AR | MS | 4.7 | AR | MS | <0.1 | AR | MS
Lab 39 | 14 | 4A | ES | 48 | 4A | ES | 45 | 4A | ES | 11 | 4A | ES | <5 | 4A | ES | 6 | 4A | ES | <0.5 | 4A | ES
Lab 40 | 21 | 4A | ES | 46 | 4A | MS | 52 | 4A | ES | 13 | 4A | ES | <1 | 4A | MS | 6 | 4A | ES | <0.2 | 4A | MS
Lab 41 | 33 | 4A | AAS | 41 | 4A | AAS | 54 | 4A | AAS |  |  |  | 4 | 4A | AAS |  |  |  | 0.2 | 4A | AAS
Lab 42 | 15 | 4A | AAS |  |  |  | 36 | 4A | AAS | [15 empty] | 73 | AR | AAS | [6 empty] | 20 | 3A | AAS |  |  |  | <2.0 | AR | AAS
Lab 43 | 22 | 4A | AAS | 49.3 | 4A | AAS | 51 | 4A | AAS | 11 | 4A | AAS | 34 | 4A | AAS | 9 | 4A | AAS | 0.1 | 4A | AAS
Lab 44 | 26 | 4A | ES | 40 | 4A | ES | 56 | 4A | ES | 10 | 4A | ES | <10 | 4A | ES | 6 | 4A | ES | <5.0 | 4A | ES
Lab 45 | <50 | 4A | AAS | 42 | 4A | AAS | 46 | 4A | AAS | <10 | 4A | AAS | 41 | 4A | AAS | <10 | 4A | AAS | <1.0 | 4A | AAS
Lab 46 | [21 empty] | 27 | AR | AAS | 42 | 3A | AAS | 50 | 3A | AAS | 9 | 3A | AAS | 13 | 3A | AAS | 7 | 3A | AAS | 1.0 | 3A | AAS
Lab 47 | 22 | 4A | ES | 46 | 4A | MS | 48 | 4A | ES | 10 | 4A | ES | 0.5 | 4A | MS | 6 | 4A | ES | <0.1 | 4A | MS
Lab 48 | nr | 4A | AAS | nr | 4A | AAS | nr | 4A | AAS | nr | 4A | AAS | nr | 4A | AAS
Lab 49 | 20 | 4A | ES | 48 | 4A | ES | 47 | 4A | ES | 9 | 4A | ES | <5 | 4A | ES | 6 | 4A | ES | <0.5 | 4A | ES | 16 | AR | ES | 25 | AR | ES | 28 | AR | ES | 8 | AR | ES | <2 | AR | ES | 5 | AR | ES | <0.3 | AR | ES
Lab 50 | 16 | 4A | ES | 43 | 4A | ES | 53 | 4A | ES | 11 | 4A | ES | 10 | 4A | ES | 8 | 4A | ES | <0.2 | 4A | ES | 19 | AR | ES | 31 | AR | ES | 38 | AR | ES | 9 | AR | ES | <5 | AR | ES | 5 | AR | ES | <0.2 | AR | ES
Lab 51 | 20 | 4A | MS | 50 | 4A | MS | 46 | 4A | MS | 11 | 4A | MS | 1.06 | 4A | MS | 7 | 4A | MS | <0.05 | 4A | MS
Lab 52 | 25 | 4A | ES | 44 | 4A | ES | 62 | 4A | ES | 10.9 | 4A | ES | <10 | 4A | ES | 10 | 4A | ES | <0.5 | 4A | ES | [18 empty] | <0.5 | AR | ES
Lab 53 | 21 | 4A | AAS | 49 | 4A | AAS | 55 | 4A | AAS | 10 | 4A | AAS | <25 | 4A | AAS | 8 | 4A | AAS | <0.5 | 4A | AAS
Lab 54 | [21 empty] | 17 | AR | AAS | [15 empty] | <0.5 | AR | AAS
Lab 55 | [21 empty] | 24 | AR | AAS | 29 | AR | AAS | 49 | AR | AAS | 20 | AR | AAS | <2 | AR | ES | 8.5 | AR | ES | <0.5 | AR | AAS
Lab 56 | [21 empty] | 22 | AR | AAS | 31.4 | AR | ES | 40.3 | AR | AAS | 8.8 | AR | ES | nr | AR | ES | 4.5 | AR | AAS | nr | AR | AAS
Lab 57 | [21 empty] | 30 | 3A | AAS | 52 | 3A | AAS | 19 | 3A | AAS | 7.68 | 3A | AAS |  |  |  | 9.14 | 3A | AAS
Lab 58 | [21 empty] | 14 | AR | ES | 29 | AR | ES | 33 | AR | ES | 9 | AR | ES | 5 | AR | ES | 6 | AR | ES
Lab 59 | 21 | 4A | AAS | 35 | 4A | AAS | 44 | 4A | AAS | 10 | 4A | ICP |  |  |  | 11 | 4A | ICP | 0.5 | 4A | AAS | [12 empty] | 2 | AR | ICP
Lab 60 | 24.7 | 4A | MS,ES | 46.9 | 4A | MS,ES | 47 | 4A | MS,ES | 12.9 | 4A | MS,ES | 9.26 | 4A | MS,ES | 8.6 | 4A | MS,ES | 0.9 | 4A | MS,ES
Lab 61 | [21 empty] | 15.7 | AR | ICP | 26.06 | AR | ICP | 27.46 | AR | ICP | 7.47 | AR | ICP | <5 | AR | ICP | <5 | AR | ICP | <0.6 | AR | AAS
Lab 62 | <1000 | FUS | XRF | <100 | FUS | XRF | <100 | FUS | XRF | [30 empty] | <10.0 | AR | AAS
Lab 63 | <100 | 4A | AAS | <100 | 4A | AAS | 250 | 4A | AAS |  |  |  | <100 | 4A | AAS |  |  |  | <1.0 | 4A | AAS
Lab 64 | 18.2 | 4A | ICP | 42.4 | 4A | ICP | 48.2 | 4A | ICP | 11.6 | 4A | ICP | <2 | 4A | ICP | 7.72 | 4A | ICP | <1.0 | 4A | ICP | 14.6 | AR | ICP | 31.4 | AR | ICP | 52 | AR | ICP | 7.64 | AR | ICP | <1 | AR | ICP | 4.7 | AR | ICP | <1.0 | AR | ICP
Lab 65 | [21 empty] | 20 | AR | ES | <100 | AR | ES | <100 | AR | ES | 10 | AR | ES | <100 | AR | ES |  |  |  | <0.45 | AR | ES
Lab 66 | [21 empty] | 23.4 |  | ICP | 25.8 |  | ICP | 33.8 |  | ICP | 14 |  | ICP | 1.1 |  | ICP | 5 |  | ICP | <1.0 |  | ICP
Lab 67 | 16.6 | 4A | MS | 49.4 | 4A | MS | 49 | 4A | MS | 11.8 | 4A | MS | <0.5 | 4A | MS | 7.4 | 4A | MS | <0.05 | 4A | MS
Lab 68 | 13 | 4A | ES | 49 | 4A | ES | 45 | 4A | ES | 8 | 4A | ES | <2 | 4A | MS | 7.8 | 4A | MS | <0.2 | 4A | MS
Lab 69 | 17.7 | 4A | ES | 46.1 | 4A | MS | 48 | 4A | ES | 11 | 4A | ES | 0.6 | 4A | MS | 7.3 | 4A | MS | <0.05 | 4A | MS
Lab 70 | [21 empty] | 15 | AR | AAS | [15 empty] | 0.5 | AR | AAS
Lab 71 | 23 | 4A | AAS | 56 | 4A | AAS | 48 | 4A | AAS | 17 | 4A | AAS | 17 | 4A | AAS | 9 | 4A | AAS | 0.2 | 4A | AAS
Lab 72 | 18 | 4A | ES | 40 | 4A | MS | 54 | 4A | ES | 12 | 4A | ES | <1 | 4A | MS | 7 | 4A | MS | 0.2 | 4A | MS
Lab 73 | 17 | 4A | ICP | 41.2 | 4A | ICP | 49 | 4A | ICP | 11 | 4A | ICP | 0.8 | 4A | ICP | 8 | 4A | ICP | <0.05 | 4A | ICP | 19 | AR | ICP | 28.4 | AR | ICP | 41 | AR | ICP | 9 | AR | ICP | 0.5 | AR | ICP | 6 | AR | ICP | <0.05 | AR | ICP
Lab 74 | 16 | 4A | ES | 46 | 4A | ICP | 47 | 4A | ES | 10 | 4A | ES | <0.5 | 4A | ICP | 7.4 | 4A | MS | 0.15 | 4A | ICP | 16 | AR | ES | 28 | AR | ICP | 38 | AR | ES | 9 | AR | ES | <1 | AR | ICP | 5 | AR | MS | 0.07 | AR | ICP
Lab 75 | [21 empty] | 21 | AR | AAS | 28 | AR | AAS | 39 | AR | AAS |  |  |  | <2 | AR | AAS |  |  |  | 0.2 | AR | AAS
Lab 76 | 24 | 4A | ES | 43 | 4A | ES | 42 | 4A | ES | 10 | 4A | ES | <10 | 4A | ES | 5 | 4A | ES | [21 empty] | 0.4 | AR | ES
Lab 77 | [21 empty] | 20.58 | AR | AAS | 27.49 | AR | AAS | 35.69 | AR | AAS | 10.98 | AR | AAS | 1.08 | AR | ES | 6.21 | AR | AAS | <1.0 | AR | AAS
Lab 78 | [39 empty] | <0.2 | AR | AAS
Lab 79 | [21 empty] | 47 | AR
Lab 80 | [21 empty] | 22 | AR | AAS | [15 empty] | 0.17 | AR | AAS
Lab 81 | [21 empty] | 18.01 | 3A | ES | 37 | 3A | ES | 37.58 | 3A | ES | 7.15 | 3A | ES | 24 | 3A | ES | 7.27 | 3A | ES | 4.3 | 3A | ES
Lab 82 | [21 empty] | 19.14 | AR | MS | 22.7 | AR | MS | 36.07 | AR | MS | 8.01 | AR | MS | 5 | AR | MS | 5.92 | AR | MS | <1.0 | AR | MS
Lab 83 | [21 empty] | 18.4 | AR | ES | 29.28 | AR | ES | 44.25 | AR | ES | 7.39 | AR | ES | 3.46 | AR | ES | 6.12 | AR | ES | <1.0 | AR | ES
Lab 84 | [21 empty] | 15 | AR | ES | 33 | AR | ES | 35 | AR | ES | 10 | AR | ES | <10 | AR | ES | 4 | AR | ES | <1.0 | AR | ES
Lab 85 | 15 | 4A | ICP | 42.3 | 4A | ICP | 49.5 | 4A | ICP | 10 | 4A | ICP | 0.5 | 4A | ICP | 7.8 | 4A | ICP | 0.17 | 4A | ICP
Lab 86 | [21 empty] | 45 | AR | AAS | 140 | AR | AAS | 97 | AR | AAS | 15 | AR | AAS | 71 | AR | AAS | 17 | AR | AAS | 3.0 | AR | AAS
Lab 87 | 32 | 4A | AAS | [30 empty] | 200 | AR | AAS | 35 | AR | AAS
Lab 88 | 47 | 4A | AAS | [15 empty] | <2.0 | 4A | AAS
Lab 89 | 18 | 4A | ES | 32 | 4A | ES | 50 | 4A | ES | 10 | 4A | ES | <5 | 4A | ES | 7 | 4A | ES | <0.5 | 4A | ES | 17 | AR | ES | 32 | AR | ES | 39 | AR | ES | 10 | AR | ES | 2 | AR | ES | 6 | AR | ES | <0.2 | AR | ES
Lab 90 | 18 | 4A | ES | 39 | 4A | ES | 48 | 4A | ES | 11 | 4A | ES | <2 | 4A | MS | 7 | 4A | ES | <0.5 | 4A | MS
Lab 91 | [21 empty] | <1000 | 3A | AAS | <1000 | 3A | AAS | <1000 | 3A | AAS | [6 empty] | <10 | 3A | AAS | <10.0 | 3A | AAS
Lab 92 | [21 empty] | 20.22 | AR | MS | 23.13 | AR | MS | 35.86 | AR | MS | 8.52 | AR | MS | 5 | AR | MS | 5.94 | AR | MS | 0.25 | AR | MS
Lab 93 | 12 | 4A | ES | 45 | 4A | ES | 52 | 4A | ES | 12 | 4A | ES |  |  |  | 7.7 | 4A | ES | <0.2 | 4A | ES
Lab 94 | [21 empty] | 16 | AR | ES | 35 | AR | ES | 40 | AR | ES | 9 | AR | ES | <3 | AR | ES | 8 | AR | ES | <0.2 | AR | ES
Lab 95 | [21 empty] | 21.397 | AR | ICP | 33.716 | AR | ICP | 38.316 | AR | ICP | 13 | AR | ICP | bld | AR | ICP | 6.455 | AR | ICP | bld | AR | ICP
Lab 96 | [21 empty] | bld | AR | AAS | [15 empty] | 1.4 | AR | AAS
Lab 97 | 38 | 3A,MICR | ES | 44.24 | 3A,MICR | ES | 98 | 3A,MICR | ES | 11.77 | 3A,MICR | ES | bld | 3A,MICR | ES | 7.51 | 3A,MICR | ES | 1.0 | 3A,MICR | MS
Lab 98 | [21 empty] | 19 | AR | AAS | [9 empty] | 1 | AR | AAS |  |  |  | <0.5 | AR | AAS
Lab 99 | [21 empty] | 12.6 | AR | AAS | 26.11 | AR | AAS | 40.02 | AR | AAS | 6.91 | AR | AAS | <0.01 | AR | AAS | 4.27 | AR | AAS | <0.1 | AR | AAS
Lab 100 | [21 empty] | 19 | AR | AAS | [15 empty] | 0.26 | AR | AAS
Lab 101 | [21 empty] | bld | 3A | AAS | bld | 3A | AAS | bld | 3A | AAS |  |  |  | bld | 3A | AAS |  |  |  | bld | 3A | AAS
Lab 102 | [21 empty] | 18 | AR | AAS | 29 | AR | AAS | 35 | AR | AAS | 10 | AR | AAS | 14 | AR | AAS | 6 | AR | AAS | <0.5 | AR | AAS
Lab 103 | [21 empty] | 26 | 3A | ICP | 37 | 3A | ICP | 33 | 3A | ICP | 10 | 3A | ICP | 2 | 3A | ICP | 9 | 3A | ICP | 0.5 | 3A | ICP
Lab 104 | 16 | 4A | ES | 34 | 4A | ES | 42 | 4A | ES | 12 | 4A | ES | 1 | 4A | ES | 8 | 4A | ES | 0.2 | 4A | ES | 16 | AR | ES | 29 | AR | ES | 33 | AR | ES | 9 | AR | ES | bld | AR | ES | 8 | AR | ES | 0.2 | AR | ES
Lab 105 | 24 | 4A | ES |  |  |  | 48 | 4A | ES | nr | 4A | ES |  |  |  | <10 | 4A | ES | <3.0 | 4A | ES | 22 | AR | ES |  |  |  | 46 | AR | ES | nr | AR | ES | <10 | AR | ES | <10 | AR | ES | <3.0 | AR | ES
Lab 106 | 20 | 4A | ICP | [6 empty] | 17 | 4A | ICP |  |  |  | 11 | 4A | ICP
Lab 107 | [21 empty] | <200 | AR | AAS | <200 | AR | AAS | <200 | AR | AAS |  |  |  | <100 | AR | AAS |  |  |  | <5.0 | AR | AAS
Lab 108 | 17.48 | FUS,4A | ICP | 44.32 | FUS,4A | ICP | 45.4 | FUS,4A | ICP | 10.78 | FUS,4A | ICP | 3.7 | FUS,4A | ICP | 6.57 | FUS,4A | ICP | [21 empty] | <0.3 | AR | AAS
Lab 109 | 23 | 4A | AAS | 46 | 4A | AAS | 47 | 4A | AAS | 13 | 4A | AAS | <15 | 4A | AAS | 7 | 4A | AAS | <0.3 | 4A | AAS | 15.7 | AR | ES | 24.9 | AR | ES | 34 | AR | ES | 8.4 | AR | ES | <1 | AR | ES | 4.7 | AR | ES | 0.04 | AR | ES
Lab 110 | 16.88 | 4A | AAS | 41.45 | 4A | AAS | 47.25 | 4A | AAS | 11.91 | 4A | AAS |  |  |  | 8.93 | 4A | AAS | 0.3 | 4A | AAS
Lab 111 | [21 empty] | 49 | 3A | AAS | 24 | 3A | AAS | 37 | 3A | AAS |  |  |  | <100 | 3A | AAS | <10 | 3A | AAS | <5.0 | 3A | AAS
Lab 112 | [21 empty] | 65 | 3A | AAS | 23 | 3A | AAS | 47 | 3A | AAS | [6 empty] | <20 | 3A | AAS
Lab 113 | [21 empty] | 17 | 3A | AAS | [12 empty] | <10 | 3A | AAS
Lab 114 | 22 | 4A | AAS | 40 | 4A | AAS | 47 | 4A | AAS | <20 | 4A | AAS | 0.7 | FUS | AAS | 7.3 | FUS | ES | <0.5 | 4A | AAS | 17.8 | AR | ES | 28.3 | AR | ES | 36 | AR | ES | 8.9 | AR | ES | <1 | AR | ES | 5.4 | AR | MS | <0.3 | AR | AAS
Lab 115 | 17 | 4A | AAS | 48 | 4A | AAS | 42 | 4A | AAS | 9 | 4A | AAS |  |  |  | <20 | 4A | AAS | <1.0 | 4A | AAS | 16.3 | AR | MS | 22.7 | AR | MS | 36 | AR | MS | 8.5 | AR | MS | <1 | AR | MS | 4.7 | AR | MS | <0.2 | AR | AAS
Lab 116 | 21 | 4A | AAS | 47 | 4A | AAS | 50 | 4A | AAS | 9 | 4A | AAS | <15 | 4A | AAS | 8 | 4A | AAS | <0.3 | 4A | AAS
Lab 117 | [21 empty] | 15 | AR | AAS | 25.5 | AR | AAS | 36 | AR | AAS | 9 | AR | AAS | <50 | AR | AAS | <5 | AR | AAS | <0.5 | AR | AAS
Lab 118 | 19 | 4A | ES | 45 | 4A | MS | 58 | 4A | AAS | 11 | 4A | ES | <3 | 4A | ES | 8.1 | 4A | MS | <0.05 | 4A | MS | [6 empty] | 38 | AR | ES | 9 | AR | ES |  |  |  | 5 | AR | MS
Lab 119 | [21 empty] | 18 | AR | MS | 26 | AR | MS | 35 | AR | MS | 9 | AR | MS | 1 | AR | MS | 5 | AR | MS | 0.2 | AR | MS
Lab 120 | [21 empty] | <25 | AR | ES | 55 | AR | ES | 50 | AR | ES | <25 | AR | ES | <15 | AR | ES | 8 | AR | ES | <3.0 | AR | ES
Lab 121 | 24.28 | 4A | ES | 46.7 | 4A | ES | 45.72 | 4A | ES | 13.76 | 4A | ES | <3 | 4A | ES | 8.01 | 4A | ES | <2.0 | 4A | ES | 19.74 | AR | ES | 31.74 | AR | ES | 30.7 | AR | ES | 9.31 | AR | ES | <3 | AR | ES | 4.8 | AR | ES | <2.0 | AR | ES
Lab 122 | 23 | 4A | ES | 42.17 | 4A | MS,ES | 50 | 4A | ES | 12 | 4A | ES,AAS | 4.34 | 4A | MS,ES | 7.55 | 4A | MS,ES | <1.0 | 4A | AAS
Lab 123 | 16.8 | 4A | ES | 35.8 | 4A | ES | 48 | 4A | ES | 11 | 4A | ES | <1 | 4A | ES | 7.3 | 4A | ES | 0.03 | 4A | ES
Lab 124 | [21 empty] | 12 | 3A | AAS | [15 empty] | 0.31 | 3A | AAS
Lab 125 | [21 empty] | 18 | AR | AAS | 23.4 | AR | AAS | 37 | AR | AAS | 9 | AR | AAS | <5 | AR | AAS | 5 | AR | AAS | <1.0 | AR | AAS
Lab 126 | 21.6 | 4A | AAS | 47.38 | 4A | AAS | 48.8 | 4A | AAS |  |  |  | <100 | 4A | AAS |  |  |  | <1.0 | 4A | AAS
Lab 127 | [21 empty] | 21 | AR | AAS | 30 | AR | AAS | 40 | AR | AAS | 8 | AR | AAS | 3 | AR | AAS | 6 | AR | AAS | <1.0 | AR | AAS
Lab 128 | 19 | 4A | ES | 51 | 4A | ES | 48 | 4A | ES | 10 | 4A | ES |  |  |  | 7 | 4A | ES | 0.3 | 4A | ES | 19 | AR | ES | 27 | AR | ES | 39 | AR | ES | 8 | AR | ES | 2 | AR | ES | 5 | AR | ES | 0.3 | AR | ES
Lab 129 | 25.95 | 4A |  | bld | 4A |  | 40.847 | 4A |  | 72 | 4A |  | 5.36 | 4A |  | 12 | 4A |  | 1.3 | 4A
Lab 130 | [21 empty] | 17 | AR | ES | 26 | AR | ES | 41 | AR | ES | 9 | AR | ES | <5 | AR | ES | 8 | AR | ES | <0.2 | AR | ES
Lab 131 | <500 | 4A | AAS | <100 | 4A | AAS | <1000 | 4A | AAS | <20 | 4A | AAS | <200 | 4A | AAS | <20 | 4A | AAS | <5.0 | 4A | AAS
Lab 132 | [21 empty] | 18 | 3A | AAS | 40 | 3A | AAS | 31 | 3A | AAS | 12 | 3A | AAS | <5 | 3A | AAS | 8 | 3A | AAS | 1.3 | 3A | AAS
Lab 133 | [21 empty] | 23 | 3A | AAS | [15 empty] | <0.5 | 3A | AAS
Lab 134 | [21 empty] | 38 | 3A | ICP | 29 | 3A | ICP | 41 | 3A | ICP | 10 | 3A | ICP | <1 | AR | ICP | 9 | 3A | ICP | <0.5 | 3A | ICP
Lab 135 | [21 empty] | 16.3 | AR | AAS | 27 | AR | AAS | 35 | AR | AAS | <50 | AR | AAS | <5 | AR | ES | 7 | AR | AAS | <0.3 | AR | AAS
Lab 136 | <100 | 4A | AAS | <100 | 4A | AAS | <100 | 4A | AAS | <100 | 4A | AAS | <100 | 4A | AAS | <100 | 4A | AAS | nr | 4A | AAS | 15 | AR | AAS | 27 | AR | AAS | 39 | AR | AAS | 6 | AR | AAS | <20 | AR | AAS | 7 | AR | AAS | <0.2 | AR | AAS
Lab 137 | [21 empty] | 22 | AR | AAS | 39 | AR | AAS | 39 | AR | AAS | 11 | AR | AAS |  |  |  | 6 | AR | AAS | 0.5 | AR | AAS
Lab 138 | 19.3 | 4A | MS | 41.4 | 4A | MS | 58.1 | 4A | MS | 10.8 | 4A | MS |  |  |  | 8 | 4A | MS | 0.021 | 4A | MS | 17.5 | AR | MS | 22.8 | AR | MS | 36.4 | AR | MS | 9.15 | AR | MS | 0.78 | AR | MS | 4.92 | AR | MS | 0.012 | AR | MS
Lab 139 | [21 empty] | 17 | AD | AAS | 31 | AD | AAS | 42 | AD | AAS | 10 | AD | AAS | 3 | AD | ES | 7 | AD | AAS | 0.3 | AD | AAS
Lab 140 | 18 | 4A | ES | 39 | 4A | ES | 43 | 4A | ES | 9.5 | 4A | ES |  |  |  | 6.9 | 4A | ES | [15 empty] | 0.5 | AR | ES |  |  |  | 0.11 | AR | ES
Lab 141 | 19.4 | 4A | ES | 39.8 | 4A | ES | 42.2 | 4A | ES | 9.8 | 4A | ES | 0.5 | 4A | ES | 7 | 4A | ES | [21 empty] | 0.1 | AR | ES
Lab 142 | 19.4 | 4A | ES,MS | 44.4 | 4A | ES,MS | 51 | 4A | ES,MS | 22 | 4A | ES,MS |  |  |  | 7.3 | 4A | MS | 0.03 | 4A | AAS | [12 empty] | 0.2 | AR | IH
Lab 143 | [21 empty] | 17 | 3A | AAS | [15 empty] | <2.0 | 3A | AAS
Lab 144 | [21 empty] | <1 | AR |  | <0.5 | AR |  | <1 | AR |  | <0.25 | AR |  | <0.5 | AR |  | <0.25 | AR |  | <0.05 | AR