## Sheet 1
Material Code | GLC316-2
Analyte | Au on C |  |  | Ag on C
Units | ppm |  |  | ppm
Average | 1211.33 |  |  | 527.451
Standard Deviation | 48.00319 |  |  | 28.54983
Count | 97 |  |  | 51
95% Confidence Interval | 9.674786 |  |  | 8.029768
Lab | Result | Method | Reading | Result | Method | Reading
Lab 1 | 1216 | FA | GRAV | 537 | FA | GRAV
Lab 2 | 1181 | FA | AAS
Lab 3 | 1190 | FA | GRAV | 548 | FA | GRAV
Lab 4 | 1357 | FA
Lab 5 | 1250 | FA | GRAV | 520 | 4A | AAS
Lab 6 | 1150 | FA | GRAV | 384 | FA | GRAV
Lab 7 | 1180 | PR,AR | AAS | 505 | PR,AR | AAS
Lab 8 | 1200 | PR,AR | AAS
Lab 9 | 1275 | AR | AAS
Lab 10 | 1232 | PR,AR | AAS | 525 | PR,AR | AAS
Lab 11 | 1210 | FA | GRAV | 545 | FA | GRAV
Lab 12 | 1240 | PR,AR | AAS
Lab 13 | 1228 | FA | GRAV | 533 | FA | GRAV
Lab 14 | 1241 | FA | AAS | 511 | PR,AR | AAS
Lab 15 | 1151 |  | GRAV
Lab 16 | 1135 | FA | GRAV | 507 | FA | GRAV
Lab 17 | 1217 | FA | GRAV | 530 | AR | AAS
Lab 18 | 1206 | AR | AAS | 520 | AR | AAS
Lab 19 | 1203 | AR | AAS | 512 | AR | AAS
Lab 20 | 1199 | FA,PR | AAS
Lab 21 | 1208 | FA | GRAV | 572 | FA | GRAV
Lab 22 | 1301 | FA | GRAV | 516 | FA | GRAV
Lab 23 | 1269 | FA | GRAV | 514 | FA | GRAV
Lab 24 | 1225 | PR,AR | AAS | 593 | PR,AR | AAS
Lab 25 | 1207 | AR | AAS
Lab 26 | 1212 | FA | GRAV | 516 | FA | GRAV
Lab 27 | 1218 | FA | GRAV | 1450 | FA | GRAV
Lab 28 | 1229 | AD | AAS
Lab 29 | 1160 | AR | AAS
Lab 30 | 1215 | FA | AAS
Lab 31 | 1298 | AR | AAS | 506 | AR | AAS
Lab 32 | 775 | FA | GRAV | 190 | FA | GRAV
Lab 33 | 1267 | FA | GRAV | 513 | FA | GRAV
Lab 34 | 1285 | PR,AR | AAS
Lab 35 | 1208 | FA | GRAV | 472 | FA | GRAV
Lab 36 | 1272 | PR,AR | DIBK | 510 | PR,AR | DIBK
Lab 37 | 1225 | FA | GRAV | 599 | FA | GRAV
Lab 38 | 1239 | FA | AAS
Lab 39 | 1258 | PR,AR | AAS | 589 | PR,AR | AAS
Lab 40 | 1242 | AR | AAS | 531 | AR | AAS
Lab 41 | 1180 | PR,AD | AAS
Lab 42 | 1242 | FA | AAS
Lab 43 | 1132 | PR,AR | AAS | 406 | PR,AR | AAS
Lab 44 | 1180 | FA,AR | MS
Lab 45 | 1168 | FA | GRAV
Lab 46 | 693 | FA | GRAV
Lab 47 | 1292 | AR | AAS | 536 | AR | AAS
Lab 48 | 1323 | AR | AAS | 541 | AR | AAS
Lab 49 | 1270 | PR,AR | ES | 490 | PR,AR | ES
Lab 50 | 1230 | FA |  | 532 | FA
Lab 51 | 1250 | AR | AAS | 385 | AR | AAS
Lab 52 | 1217 | FA | AAS
Lab 53 | 1194 | FA | GRAV
Lab 54 | 1210 | FA | GRAV | 506 | FA | GRAV
Lab 55 | 1177 | FA | GRAV
Lab 56 | 1222 | FA | GRAV | 496 | FA | GRAV
Lab 57 | 1152 | PR,AR | AAS | 502 | 3A | AAS
Lab 58 | 1196 | FA | GRAV
Lab 59 | 1310 | AR | AAS
Lab 60 | 1240 | FA | GRAV
Lab 61 | 1140 | AR | AAS
Lab 62 | 2538 | FA | GRAV | 677 | FA | GRAV
Lab 63 | 975 | FA | GRAV
Lab 64 | 1215 | FA | GRAV
Lab 65 | 1203 | FA | GRAV | 508 | FA | GRAV
Lab 66 | 1255 | PR,AR | AAS | 558 | PR,AR | AAS
Lab 67 | 1260 | PR,AR | AAS | 343 | PR,AR | AAS
Lab 68 | 1205 | AR | AAS
Lab 69 | 1218 | AR | AAS | 959 | FA | GRAV
Lab 70 | 1169 |  |  | 483
Lab 71 | 1273 | PR,AR |  | 468 | PR,AR
Lab 72 | 1125 | PR,AD | AAS
Lab 73 | 1230 | FA | GRAV | 517 | FA | GRAV
Lab 74 | 1187 | AD | ES | 496 | AD | ES
Lab 75 | 1100 | FA | AAS,GRAV
Lab 76 | 1171 |  | GRAV | 242 |  | GRAV
Lab 77 | 1219 | FA | GRAV | 583 | FA | GRAV
Lab 78 | 1210 | FA | GRAV
Lab 79 | 1006 | PR | AAS
Lab 80 | 1227 | PR,AR | AAS
Lab 81 | 1180 | FA | GRAV
Lab 82 | 1229 | FA | GRAV | 501 | FA | AAS
Lab 83 | 1180 | PR,AR | ES
Lab 84 | 1140 | FA | AAS
Lab 85 | 1376 | FA | AAS
Lab 86 | 1151 | PR,AR | AAS
Lab 87 | 1219 | FA,PR | AAS | 523 | FA,PR | AAS
Lab 88 | 1278 | FA | AAS | 536 | AR | AAS
Lab 89 | 1160 | FA | GRAV | 564 | AR | AAS
Lab 90 | 1157 | AR | AAS
Lab 91 | 1200 | PR,AR | AAS | 538 | PR,AR | AAS
Lab 92 | 1167 | FA | GRAV
Lab 93 | 1120 | AR | AAS
Lab 94 | 1200 | FA,GF
Lab 95 | 1107 | AR | AAS
Lab 96 | 1220 | AR | AAS | 557 | AR | AAS
Lab 97 | 1102 | PR,AR | AAS | 531 | PR,AR | AAS
Lab 98 | 1260 | PR,AR | AAS | 530 | PR,AR | AAS
Lab 99 | 1161 |  | GRAV
Lab 100 | 1260 | FA | GRAV | 524 | FA | GRAV
Lab 101 | 1279 | AR | AAS | 542 | AR | AAS
Lab 102 | 1400 | PR,FUS | ES | 539 | PR,FUS | ES
Lab 103 | 1262 | PR,AR | AAS | 547 | PR,AR | AAS
Lab 104 | 1198 | FA | GRAV
Lab 105 | 1235 | FA | GRAV | 528 | AD | AAS