## Sheet 1
Material Code | GLC915-2
Analyte | Au on C |  |  | Ag on C
Units | ppm |  |  | ppm
Average | 828.7449 |  |  | 26.80556
Standard Deviation | 42.46729 |  |  | 5.306704
Count | 98 |  |  | 36
95% Confidence Interval | 8.514152 |  |  | 1.79553
Lab | Result | Method | Reading | Result | Method | Reading
Lab 1 | 813 | FA | GRAV | 187 | FA | GRAV
Lab 2 | 831 | FA | GRAV | 29 | 4A | AAS
Lab 3 | 929 | AR | AAS
Lab 4 | 1220 | PR,AR | AAS | 28 | PR,AR | AAS
Lab 5 | 821 | FA | AAS | 22 | PR,AR | AAS
Lab 6 | 825 | FA | GRAV
Lab 7 | 819 | FA | GRAV | 21 | FA | GRAV
Lab 8 | 810 | PR,AR | AAS | 27 | PR,AR | AAS
Lab 9 | 840 | PR,AR | AAS
Lab 10 | 839 | PR,AR | AAS
Lab 11 | 815 | AR | AAS
Lab 12 | 843 | PR,AR | AAS | 24 | PR,AR | AAS
Lab 13 | 819 | FA | GRAV | 19 | FA | GRAV
Lab 14 | 800 | PR,AR | AAS
Lab 15 | 807 | FA | GRAV | 25 | FA | GRAV
Lab 16 | 844 | FA | GRAV | <30 | FA | GRAV
Lab 17 | 790 | FA | AAS,GRAV
Lab 18 | 802 |  | GRAV
Lab 19 | 759 |  | GRAV | 128 |  | GRAV
Lab 20 | 779 | FA | GRAV | 24 | AR | AAS
Lab 21 | 836 | FA | GRAV
Lab 22 | 808 | FA | GRAV | 33 | FA | GRAV
Lab 23 | 830 | FA | GRAV | 32 | FA | GRAV
Lab 24 | 801 | FA | GRAV | 111 | FA | GRAV
Lab 25 | 842 | FA |  | 35 | FA
Lab 26 | 890 | PR,AD | AAS
Lab 27 | 823 | FA | GRAV | 29 | FA | GRAV
Lab 28 | 776 | FA | GRAV | 520 | FA | GRAV
Lab 29 | 810 | FA,PR | AAS
Lab 30 | 822 | FA,AR | MS
Lab 31 | 785 | FA | GRAV | <60 | FA | GRAV
Lab 32 | 856 | FA | GRAV | <60 | FA | GRAV
Lab 33 | 845 | FA | GRAV | <50 | FA | GRAV
Lab 34 | 852 | FA | GRAV | 22 | FA | GRAV
Lab 35 | 783 | AD
Lab 36 | 813 | FA | AAS
Lab 37 | 861 | PR,AR | AAS
Lab 38 | 853 | PR,AR | AAS
Lab 39 | 796 | FA | GRAV
Lab 40 | 790 | PR,AR | DIBK | 24 | PR,AR | DIBK
Lab 41 | 875 | FA | AAS
Lab 42 | 856 |  | AAS | 51 |  | AAS
Lab 43 | 851 | PR,AD | AAS
Lab 44 | 843 | FA,PR | GRAV
Lab 45 | 784 | PR,AR | AAS | 22 |  | AAS
Lab 46 | 888 | AR | AAS | 22 | AR | AAS
Lab 47 | 854 | AR | AAS | <100 | AR | AAS
Lab 48 | 861 | AR | AAS | <100 | AR | AAS
Lab 49 | 792 | PR,AR | ES | 35 | PR,AR | ES
Lab 50 | 835 | FA | AAS
Lab 51 | 800 | FA | GRAV | 80 | FA | GRAV
Lab 52 | 739 | FA | GRAV
Lab 53 | 2062 | FA | GRAV | 30 | 3A | MS
Lab 54 | 799 | AR | AAS
Lab 55 | 950 | AR | AAS | 68 | AR | AAS
Lab 56 | 827 | PR,AR | AAS | 25 | PR,AR | AAS
Lab 57 | 825 | FA | AAS
Lab 58 | 890 | PR,AR | AAS,DIBK
Lab 59 | 743 | FA | GRAV
Lab 60 | 834 | FA | GRAV
Lab 61 | 788 | FA | GRAV | 36 | FA | GRAV
Lab 62 | 930 | PR,AR | AAS
Lab 63 | 978 |  |  | 205
Lab 64 | 923 | PR,AR |  | 35 | PR,AR
Lab 65 | 837 | PR,AR | AAS | 30 | PR,AR | AAS
Lab 66 | 879 | AR | AAS | 24 | AR | AAS
Lab 67 | 760 | AD | ES | 23 | AD | ES
Lab 68 | 843 | FA | GRAV
Lab 69 | 820 | PR,AR | AAS
Lab 70 | 770 | FA | GRAV
Lab 71 | 821 | FA | GRAV | 27 | FA | AAS
Lab 72 | 808 | FA | AAS
Lab 73 | 900 | PR,AR | AAS
Lab 74 | 825 | FA,PR | AAS | 48 | FA,PR | AAS
Lab 75 | 776 | FA | AAS | 23 | AR | AAS
Lab 76 | 797 | FA | GRAV | 24 | AR | AAS
Lab 77 | 825 | AR | AAS
Lab 78 | 730 | PR,AR | AAS | 48 | PR,AR | AAS
Lab 79 | 824 | FA | GRAV
Lab 80 | 872 | FA | GRAV
Lab 81 | 839 | AR | AAS
Lab 82 | 804 | AR | AAS | 118 | AR | AAS
Lab 83 | 819 | PR,AR | AAS | 36 | PR,AR | AAS
Lab 84 | 844 | PR,AR | AAS
Lab 85 | 840 | PR,AR | AAS | 35 | PR,AR | AAS
Lab 86 | 835 | AR | AAS | 28 | AR | AAS
Lab 87 | 891 | AR | AAS | 29 | AR | AAS
Lab 88 | 859 | AR | AAS
Lab 89 | 844 | AR | AAS
Lab 90 | 845 | AR | AAS
Lab 91 | 875 | AR | AAS
Lab 92 | 758 | FA | AAS
Lab 93 | 840 | FA,GF
Lab 94 | 841 | AR | DIBK
Lab 95 | 781 |  | GRAV
Lab 96 | 783 | PP | XRF | 17 | PP | XRF
Lab 97 | 816 | FA | GRAV | 28 | FA | GRAV
Lab 98 | 820 | AR | AAS | 417 | FA | GRAV
Lab 99 | 646 | PR,FUS | ES | 18 | PR,FUS | ES
Lab 100 | 905 | PR,AR | AAS | 84 | PR,AR | AAS
Lab 101 | 824 | PR,AR | AAS | 24 | PR,AR | AAS
Lab 102 | 923 | AR | AAS