## GLG316-1
Material Code | GLG316-1
Analyte | Au
Units | ppb
Average | 76.74023
Standard Deviation | 5.514579
Count | 86
95% Confidence Interval | 1.189263
Lab | Result | Method | Reading
Lab 1 | 76 | FA | AAS
Lab 2 | 74 | NAA
Lab 3 | 69 | FA | AAS
Lab 4 | 72.1 | FA | AAS
Lab 5 | 74 | FA | AAS
Lab 6 | 80.2 | FA | AAS
Lab 7 | 74 | FA | AAS
Lab 8 | 90.2 | FA | AAS
Lab 9 | 81.7 | FA | AAS
Lab 10 | 71 | FA | AAS
Lab 11 | 70 | FA | AAS
Lab 12 | 74.4 | AR | MS
Lab 13 | 76 | FA | ES
Lab 14 | 73 | FA | AAS
Lab 15 | 67 | FA | ES
Lab 16 | 83 | FA | AAS
Lab 17 | 68 | FA | AAS
Lab 18 | 76 | FA | AAS
Lab 19 | 71 | FA | ES
Lab 20 | 69 | FA | AAS
Lab 21 | 75 | FA | AAS
Lab 22 | 76 | FA | AAS
Lab 23 | 76 | FA | ES
Lab 24 | 78 | FA | ES
Lab 25 | 72 | FA | AAS
Lab 26 | 75 | FA | ES
Lab 27 | 108 | FA | ES
Lab 28 | <10 | AR | AAS
Lab 29 | 78 | NAA
Lab 30 | 75 | FA | AAS
Lab 31 | 73 | FA | MS
Lab 32 | 73 | FA | ES
Lab 33 | 78.59 | FA | AAS
Lab 34 | 81 | FA | ES
Lab 35 | 75.1 | AR | MS
Lab 36 | 84 | FA | ICP
Lab 37 | 80 | FA | ICP
Lab 38 | 71 | AR | MS
Lab 39 | 74 | FA | AAS
Lab 40 | 78 | FA | AAS
Lab 41 | 77 | FA
Lab 42 | 81 | FA | AAS
Lab 43 | 10 | FA | AAS
Lab 44 | 120 | FA | AAS
Lab 45 | 84.25 | FA | AAS
Lab 46 | 80 | AR,DIBK | AAS
Lab 47 | 69 | FA | MS
Lab 48 | 70 | FA | MS
Lab 49 | 86
Lab 50 | 73 | FA | AAS
Lab 51 | 80 | FA | ES
Lab 52 | 76.9 | FA | AAS
Lab 53 | 99 | FA | AAS
Lab 54 | <69 | FA | GRAV
Lab 55 | 44 | FA | AAS
Lab 56 | 36 | FA | AAS
Lab 57 | 100 | FA | ES
Lab 58 | 75.8 | AR | MS
Lab 59 | 104 | AR | DIBK
Lab 60 | 74.7 | FA | AAS
Lab 61 | 76 | AR | MS
Lab 62 | 80 | FA
Lab 63 | 87.84 | AR | AAS
Lab 64 | 85.5
Lab 65 | 70 | AR
Lab 66 | 82.1 | FA,GF | AAS
Lab 67 | 90.13 | FA | ICP
Lab 68 | 40 | FA
Lab 69 | 86 | FA | AAS
Lab 70 | 79 | FA | MS
Lab 71 | 82 | FA | ICP
Lab 72 | 79 | FA | AAS
Lab 73 | 79.23 | FA | ES
Lab 74 | 81.1 | FA
Lab 75 | 72 | AR,GF | AAS
Lab 76 | 70 | FA | AAS
Lab 77 | 74 | FA | ES
Lab 78 | 76 | AR | DIBK
Lab 79 | 71 | FA | MS
Lab 80 | 76 | FA | MS
Lab 81 | 78 | FA | AAS
Lab 82 | 87.5 | AR
Lab 83 | 61.8 | FA | ES
Lab 84 | 75 | FA | DIBK
Lab 85 | 76 | FA | ES
Lab 86 | 10 | FA | AAS
Lab 87 | 79 | FA | MS
Lab 88 | 71.92 | FA | ICP
Lab 89 | 78.4 | FA | ES
Lab 90 | 83.5 | FA | MS
Lab 91 | 87 | FA | AAS
Lab 92 | <125 | 4A | ES
Lab 93 | 80 | FA
Lab 94 | 271 | FA | AAS
Lab 95 | 81 | FA | AAS
Lab 96 | 70 | FA | AAS
Lab 97 | 77.5 | AR | MS
Lab 98 | 80 | IH | AAS
Lab 99 | 73.1 | FA | AAS
Lab 100 | 73.1 | AR | AAS