## GS316-5
Material Code | GS316-5
Analyte | S |  |  | C
Units | % |  |  | %
Average | 0.05168511 |  |  | 0.4567213
Standard Deviation | 0.01419039 |  |  | 0.03142382
Count | 94 |  |  | 75
95% Confidence Interval | 0.002922057 |  |  | 0.007278652
Lab | Result | Method | Reading | Result | Method | Reading
Lab 1 | 0.048 | CSA | IR | 0.4701 | CSA | IR
Lab 2 | 0.06 | CSA | IR | 0.4 | CSA | IR
Lab 3 | 0.06 | CSA | IR | 0.41 | CSA | IR
Lab 4 | 0.03 | CSA | IR | 0.48 | CSA | IR
Lab 5 | 0.06 | CSA | IR | 0.46 | CSA | IR
Lab 6 | 0.05 | CSA | IR | 0.44 | CSA | IR
Lab 7 | 0.05 | CSA | IR | 0.47 | CSA | IR
Lab 8 | 0.05 | CSA | IR
Lab 9 | 0.04 | CSA | IR | 0.42 | CSA | IR
Lab 10 | 0.04 | CSA | IR | 0.46 | CSA | IR
Lab 11 | 0.05 | CSA | IR | 0.51 | CSA | IR
Lab 12 | 0.07 | CSA | IR
Lab 13 | 0.06 | CSA | IR | 0.43 | CSA | IR
Lab 14 | 0.06 | CSA | IR | 0.47 | CSA | IR
Lab 15 | 0.06 | CSA | IR
Lab 16 | 0.04 | CSA | IR | 0.47 | CSA | IR
Lab 17 | 0.03 | CSA | IR | 0.47 | CSA | IR
Lab 18 | 0.06 | CSA | IR | <0.50 | CSA | IR
Lab 19 | 0.07 | CSA | IR | 0.44 | CSA | IR
Lab 20 | 0.04 | CSA | IR | 0.45 | CSA | IR
Lab 21 | 0.06 | CSA | IR | 0.44 | CSA | IR
Lab 22 | 0.05 | CSA | IR | 0.49 | CSA | IR
Lab 23 | 0.05 | CSA | IR
Lab 24 | 0.04 | CSA | IR
Lab 25 | 0.06 | CSA | IR | 0.48 | CSA | IR
Lab 26 | 0.08 | CSA | IR | 0.39 | CSA | IR
Lab 27 | 0.04 | CSA | IR | 0.49 | CSA | IR
Lab 28 | 0.06 | CSA | IR | 0.46 | CSA | IR
Lab 29 | 0.05 | CSA | IR | 0.44 | CSA | IR
Lab 30 | 0.07 | CSA | IR
Lab 31 |  |  |  | 0.58 | CSA | IR
Lab 32 | 0.03 | CSA,GRAV | IR | 0.52 | CSA,GRAV | IR
Lab 33 | 0.02 | CSA | IR | 0.42 | CSA | IR
Lab 34 | 0.07 | CSA | IR | 0.4 | CSA | IR
Lab 35 | 0.05 | CSA | IR
Lab 36 | 0.05 | CSA | IR | 0.46 | CSA | IR
Lab 37 | 0.06
Lab 38 | 0.05 | CSA | IR | 0.44 | CSA | IR
Lab 39 | 0.07 | CSA | IR
Lab 40 | 0.05 | CSA | IR
Lab 41 | 0.05 | CSA | IR | 0.44 | CSA | IR
Lab 42 | 0.036 | CSA | IR | 0.426 | CSA | IR
Lab 43 | 0.02 | CSA | IR | 0.49 | CSA | IR
Lab 44 | <0.05 | FUS | XRF
Lab 45 | 0.0676 | CSA | IR | 0.408 | CSA | IR
Lab 46 | <0.10 | CSA | IR
Lab 47 | 0.06 | CSA | IR | 0.48 | CSA | IR
Lab 48 | 0.06 | CSA | IR | 0.46 | CSA | IR
Lab 49 | 0.07 | CSA | IR | 0.53 | CSA | IR
Lab 50 | 0.03 | CSA | IR | 0.44 | CSA | IR
Lab 51 | 0.05 | CSA | IR | 0.48 | CSA | IR
Lab 52 | 0.05 | CSA | IR | 0.52 | CSA | IR
Lab 53 | 0.09 | CSA | IR
Lab 54 | <0.05 | AR | GRAV
Lab 55 | <0.01 | CSA | IR
Lab 56 | 0.55
Lab 57 | nr | CSA | IR
Lab 58 | 0.04 | CSA | IR | 0.49 | CSA | IR
Lab 59 | 0.04 | CSA | IR | 0.44 | CSA | IR
Lab 60 | 0.06 | CSA | IR
Lab 61 | 0.014 | CSA | IR
Lab 62 | 0.05 | CSA | IR | 0.46 | CSA | IR
Lab 63 | 0.06 | CSA,FUS | IR,ES | 0.45 | CSA,FUS | IR,ES
Lab 64 | 0.06 | TITR
Lab 65 | 0.06 | CSA | IR | 0.47 | CSA | IR
Lab 66 | 0.05 | CSA | IR | 0.45 | CSA | IR
Lab 67 | 0.05 | CSA | IR | 0.49 | CSA | IR
Lab 68 | <0.10 | CSA | IR | 0.49 | CSA | IR
Lab 69 | 0.17 | CSA | IR | 0.48 | CSA | IR
Lab 70 | 0.02 | CSA | IR | 0.43 | CSA | IR
Lab 71 | 0.047 | CSA | IR
Lab 72 | 0.46 | CSA | IR | 0.09 | CSA | IR
Lab 73 | 0.07 | CSA | IR | 0.46 | CSA | IR
Lab 74 | 0.02 | CSA | IR | 0.51 | CSA | IR
Lab 75 | <0.10 | CSA,FUS | IR | 0.43 | CSA,FUS | IR
Lab 76 | 0.062 | CSA | IR | 0.462 | CSA | IR
Lab 77 | 0.06 | CSA | IR | 0.49 | CSA | IR
Lab 78 | bld |  |  | 0.22
Lab 79 | 0.07 | CSA | IR | 0.48 | CSA | IR
Lab 80 | 0.10 | CSA | IR | 0.37 | CSA | IR
Lab 81 | 0.05 | CSA | IR
Lab 82 | 0.053 | CSA | IR | 0.45 | CSA | IR
Lab 83 | 0.05 | CSA | IR | 0.45 | CSA | IR
Lab 84 | 0.0531 | CSA | IR | 0.472 | CSA | IR
Lab 85 | 0.05 | CSA | IR | 0.46 | CSA | IR
Lab 86 | 0.05 | CSA | IR | 0.43 | CSA | IR
Lab 87 | 0.0587 | CSA | IR | 0.45 | CSA | IR
Lab 88 | 0.07 | CSA | IR | 0.48 | CSA | IR
Lab 89 | 0.031 | CSA | IR | 0.438 | CSA | IR
Lab 90 | 0.034 | CSA | IR
Lab 91 | 0.04 | CSA | IR
Lab 92 | 0.05 | CSA | IR | 0.46 | CSA | IR
Lab 93 | 0.06 | CSA | IR | 0.45 | CSA | IR
Lab 94 | 0.042 | CSA | IR | 0.44 | CSA | IR
Lab 95 | 0.057 | CSA | IR | 0.438 | CSA | IR
Lab 96 | 0.069 | CSA | IR
Lab 97 | 0.02 | CSA | IR | 0.44 | CSA | IR
Lab 98 | <0.05 | CSA | IR
Lab 99 | 0.05 | CSA | IR
Lab 100 | 0.06 | CSA | IR
Lab 101 | 0.06 | CSA | IR
Lab 102 | 0.07 | CSA | IR | 0.48 | CSA | IR
Lab 103 | <0.01 | CSA | IR | 0.41 | CSA | IR
Lab 104 | <0.50 | AR,IH | GRAV
Lab 105 | 0.057 | CSA | IR | 0.45 | CSA | IR
Lab 106 | 0.049 | CSA | IR | 0.43 | CSA | IR
Lab 107 | 0.06 | CSA | IR | 0.52 | CSA | IR
Lab 108 | 0.06 | FUS,CSA | GRAV,IR | 0.44 | CSA | IR
Lab 109 | 0.05 |  |  | 0.46
Lab 110 | 0.05