## Au (Fire Assay)
Material Code | G310-3
Analyte | Au (Fire Assay)
Units | ppm
Average | 0.06869091
Standard Deviation | 0.01590958
Count | 110
95% Confidence Interval | 0.003020243
April-2010
Lab | Result | Method | Reading
Lab 1 | 0.077 | FA | ES,GRAV
Lab 2 | 0.066 | FA | ES
Lab 3 | 0.06 | FA,AR | AAS,GRAV
Lab 4 | 0.062 | FA | ES,GRAV
Lab 5 | 0.06 | FA | AAS,GRAV
Lab 6 | 0.06 | FA | AAS,GRAV
Lab 7 | 0.07 | FA | AAS,GRAV
Lab 8 | 0.058 | FA | AAS
Lab 9 | 0.071 | FA | AAS,GRAV
Lab 10 | 0.12 | FA | AAS
Lab 11 | 0.061 | FA | ES
Lab 12 | 0.057 | FA | AAS
Lab 13 | 0.06 | FA | AAS
Lab 14 | 0.057 | FA | AAS,GRAV
Lab 15 | 0.05 | FA | AAS
Lab 16 | 1.01 | FA | AAS
Lab 17 | 0.07 | FA | AAS
Lab 18 | 0.06 | FA | AAS
Lab 19 | 0.059 | FA | AAS
Lab 20 | 0.06 | FA | AAS
Lab 21 | 0.07 | FA | AAS
Lab 22 | 0.05 | FA | AAS
Lab 23 | 0.085 | FA | AAS
Lab 24 | 0.05 | FA | AAS
Lab 25 | 0.071 | FA | AAS,GRAV
Lab 26 | 0.066 | FA | AAS
Lab 27 | 0.06 | FA | AAS
Lab 28 | 0.07 | FA | AAS
Lab 29 | 0.064 | FA | AAS,GRAV
Lab 30 | 0.1 | FA | AAS
Lab 31 | 0.06 | FA | AAS
Lab 32 | 0.08 | AR | AAS
Lab 33 | 0.1 | FA | ES
Lab 34 | 0.09 | FA | AAS
Lab 35 | 0.08 | FA | AAS
Lab 36 | 0.07 | FA | AAS
Lab 37 | 0.059 | FA | AAS
Lab 38 | 0.07 | FA | AAS
Lab 39 | 0.065 | NAA
Lab 40 | 0.15 | FA | AAS
Lab 41 | <0.10 | FA | GRAV
Lab 42 | 0.05 | FA | AAS
Lab 43 | 0.08 | FA | AAS
Lab 44 | 0.12 | FA | AAS
Lab 45 | 0.06 | FA | AAS
Lab 46 | 0.05 | FA | AAS
Lab 47 | 0.2 | FA,AR | AAS
Lab 48 | 0.059 | FA | AAS,GRAV
Lab 49 | 0.16 | FA | AAS
Lab 50 | 0.09 | FA | AAS,GRAV
Lab 51 | 0.14 | FA | AAS
Lab 52 | 0.06 | FA | AAS
Lab 53 | 0.05 | FA | AAS
Lab 54 | 3.15 | FA | AAS
Lab 55 | 0.49
Lab 56 | 1.34 | FA
Lab 57 | 0.1 | FA | AAS
Lab 58 | 0.12 | FA | AAS
Lab 59 | 0.1 | FA,AR | AAS
Lab 60 | 0.06 | FA | AAS
Lab 61 | 0.074 | FA | AAS
Lab 62 | 0.06 | FA | AAS
Lab 63 | 0.075 | FA | AAS
Lab 64 | 0.06 | FA
Lab 65 | 0.09 | FA
Lab 66 | 0.1 | FA | AAS
Lab 67 | 0.05 | FA | AAS
Lab 68 | 0.1 | FA | GRAV
Lab 69 | 0.06 | FA | ES
Lab 70 | 0.07 | FA,AR | AAS,GRAV
Lab 71 | <0.2 | FA | ES
Lab 72 | 0.05 | FA | AAS
Lab 73 | 0.06 | FA | AAS
Lab 74 | 0.06 | FA | ES
Lab 75 | 0.07 | FA | AAS
Lab 76 | 0.063 | FA | AAS
Lab 77 | 0.07 | FA | AAS
Lab 78 | 0.1 | FA | AAS
Lab 79 | 0.056 | FA | AAS
Lab 80 | 0.08 | FA | AAS
Lab 81 | 0.41 | FA | AAS,GRAV
Lab 82 | 0.1 | FA | GRAV
Lab 83 | 0.09 | PR,AR | DIBK
Lab 84 | 0.06 | FA,PR | AAS
Lab 85 | 0.04 | FA | AAS
Lab 86 | 0.08 | FA | AAS
Lab 87 | 0.14 | FA | GRAV
Lab 88 | 0.15 | FA | GRAV
Lab 89 | 0.21 | FA | GRAV
Lab 90 | 0.24 | FA | GRAV
Lab 91 | 0.08 | FA | AAS
Lab 92 | 0.07 | FA | AAS,GRAV
Lab 93 | 0.06 | FA | AAS
Lab 94 | 0.09 | FA | AAS
Lab 95 | 0.06 | FA | AAS
Lab 96 | 0.2 | FA,AR | AAS
Lab 97 | 0.17 | FA | AAS
Lab 98 | 0.11 | FA | GRAV
Lab 99 | 0.08 | FA | AAS
Lab 100 | 0.06 | FA | AAS
Lab 101 | 0.09 | FA | ES
Lab 102 | 0.07 | FA | AAS
Lab 103 | 0.08 | FA | AAS
Lab 104 | 0.08 | FA | AAS
Lab 105 | 0.06 | FA | AAS
Lab 106 | 0.04 | FA | AAS
Lab 107 | 0.06 | FA,PR,AR | AAS
Lab 108 | 0.053 | FA | AAS
Lab 109 | 0.074 | FA | AAS,GRAV
Lab 110 | 0.04 | FA | AAS,GRAV
Lab 111 | 0.06 | FA | AAS
Lab 112 | 0.05 | FA | AAS
Lab 113 | 0.07 | FA | AAS
Lab 114 | 0.09 | FA | AAS
Lab 115 | 0.07 | FA
Lab 116 | 0.08 | FA | AAS
Lab 117 | 0.065 | FA | AAS
Lab 118 | 0.1 | FA | AAS
Lab 119 | 0.05 | FA | AAS
Lab 120 | 0.075 | FA | AAS,GRAV
Lab 121 | 0.062 | FA | AAS,GRAV
Lab 122 | 0.04 | FA | AAS
Lab 123 | 0.06 | FA | AAS
Lab 124 | 0.045 | FA | AAS,GRAV
Lab 125 | 0.08 | FA | AAS
Lab 126 | 0.05 | FA | GRAV
Lab 127 | 0.062 | FA | ES
Lab 128 | 0.06 | FA,PR,AR | AAS
Lab 129 | 0.1 | FA | AAS
Lab 130 | 0.075 | FA | ES

## Au (Aqua Regia)
Material Code | G310-3
Analyte | Au (Aqua Regia)
Units | ppm
Average | 0.06333429
Standard Deviation | 0.01996692
Count | 49
95% Confidence Interval | 0.005794602
April-2010
Lab | Result | Method | Reading
Lab 1 | 0.063 | AR | ICP
Lab 2 | 0.0506 | AR | ICP
Lab 3 | 0.06 | AR | MS
Lab 4 | 0.07 | FA | AAS,GRAV
Lab 5 | 0.11 | AR | AAS
Lab 6 | 0.08
Lab 7 | 0.15 | AR | DIBK
Lab 8 | 0.03278 | AR | MS
Lab 9 | 0.07 | PR,AR | MS
Lab 10 | 0.054 | AR | AAS
Lab 11 | 0.063 | AR | MS
Lab 12 | 0.054 | AR | DIBK
Lab 13 | 0.05 | AR | MS
Lab 14 | <0.02 | AR | DIBK
Lab 15 | <0.1 | AR | AAS
Lab 16 | 0.1 | AR | DIBK
Lab 17 | 0.06 | AR | DIBK
Lab 18 | 0.06 | PR,AR | AAS
Lab 19 | 0.16 | AR | DIBK
Lab 20 | 0.09 | AR | AAS
Lab 21 | 0.09 | FA | AAS,GRAV
Lab 22 | 0.04 | AR | AAS
Lab 23 | 0.08 | AR | DIBK
Lab 24 | 0.89 | AR | AAS,DIBK
Lab 25 | 0.05 | AR | DIBK
Lab 26 | 0.067 | FA | AAS,GRAV
Lab 27 | 0.06 | AR | DIBK
Lab 28 | 0.06 | AR | DIBK
Lab 29 | 0.06 | AR | DIBK
Lab 30 | 0.054 | AR | MS
Lab 31 | 0.17 | PR,AR | AAS,DIBK
Lab 32 | 0.045 | AR | GF
Lab 33 | 0.059 | AR | MS
Lab 34 | 0.05 | FA | AAS
Lab 35 | 0.05 | AR | AAS
Lab 36 | 0.09 | FA,AR | AAS
Lab 37 | 0.08 | PR,AR | DIBK
Lab 38 | 0.05 | AR | AAS
Lab 39 | 0.06 | PR,AR | AAS
Lab 40 | 0.07 | AR | DIBK
Lab 41 | 0.08 | FA
Lab 42 | 0.18 | FA | GRAV
Lab 43 | 0.07 | PR,AR | DIBK
Lab 44 | 0.27 | PR,AR | DIBK
Lab 45 | 0.05 | AR | DIBK
Lab 46 | 0.015 | AR | AAS
Lab 47 | 0.09 | AR | DIBK
Lab 48 | 0.07 | AR | MS
Lab 49 | 0.04 | AR | DIBK
Lab 50 | 0.09 | AR
Lab 51 | 0.08 | AR | DIBK
Lab 52 | 0.08 | AR | AAS
Lab 53 | 0.085 | FA | AAS,GRAV
Lab 54 | 0.04 | AR | DIBK
Lab 55 | 0.01 | AR | AAS,DIBK
Lab 56 | 0.061 | AR | MS
Lab 57 | 0.06 | AR | ES