## Sheet 1
Material Code | G315-8
Analyte | Au (Fire Assay) |  |  | Au (Aqua Regia)
Units | ppm |  |  | ppm
Average | 9.928652 |  |  | 9.825902
Standard Deviation | 0.323804 |  |  | 0.4411099
Count | 178 |  |  | 61
95% Confidence Interval | 0.04789607 |  |  | 0.1129735
Lab | Result | Method | Reading | Result | Method | Reading
Lab 1 | 10.11 | FA | ES | 9.78 | AR | ES
Lab 2 | 9.93 | FA | AAS
Lab 3 | 9.9 | FA | AAS
Lab 4 | 10 | FA | ES,GRAV | >10.00 | PR,AR | MS
Lab 5 | 9.75 | FA | AAS
Lab 6 | 10.1 | FA | AAS
Lab 7 | 8.13 | FA | AAS | 7.66 | AR | AAS
Lab 8 | 9.82 | FA | AAS
Lab 9 | 9.78 | FA | AAS
Lab 10 | 8.99 | FA | AAS
Lab 11 |  |  |  | 8.93 | AR | MS
Lab 12 | 9.74 | FA | AAS,GRAV
Lab 13 | 9.64 | FA | AAS
Lab 14 |  |  |  | 9.89 | PR,AR | MS
Lab 15 | 9.9 | FA | AAS
Lab 16 | 9.8 | FA | AAS
Lab 17 | 9.91 | FA | AAS | 9.82 | AR | AAS
Lab 18 | 9.96 | FA | AAS | 10.25 | AR | AAS
Lab 19 | 9.82 | FA | AAS | 9.62 | AR | MS
Lab 20 | 10.2 | FA | AAS
Lab 21 | 9.83 | FA | ICP | 10.15 | AR | MS
Lab 22 | 10 | FA | AAS
Lab 23 | 10.2 | FA | AAS
Lab 24 | 9.8 | FA | AAS
Lab 25 | 9.8 | FA | AAS
Lab 26 | 10 | FA | AAS
Lab 27 | 9.72 | FA | AAS | 10.2 | AR | MS
Lab 28 | 9.75 | FA | AAS | >5.00 | AR | DIBK,AAS
Lab 29 | 10.3 | FA | ES
Lab 30 | 9.89 | FA | AAS | 9.74 | AR | AAS
Lab 31 | 10.16 | FA | AAS
Lab 32 | 9.83 | FA | AAS
Lab 33 | 10.45 | FA | AAS
Lab 34 | 9.82 | FA | ES | 9.9 | AR | MS
Lab 35 | 9.39 | FA | AAS
Lab 36 | 9.77 | FA | AAS
Lab 37 | 9.88 | FA | AAS
Lab 38 | 9.93 | FA | GRAV
Lab 39 | 10.75 | FA | AAS
Lab 40 | 10.3 | FA | AAS
Lab 41 | 9.69 | FA | AAS
Lab 42 | 10.1 | FA | AAS
Lab 43 | 9.98 | FA | AAS,GRAV | 9.89 | AR | MS
Lab 44 | 9.84 | FA | AAS | 9.87 | AR | AAS
Lab 45 | 8.77 | FA | AAS | 5.17 | AR | DIBK
Lab 46 | 9.85 | FA | ES
Lab 47 | 9.58 | FA | ES
Lab 48 | 10.07 | FA | AAS
Lab 49 | 9.94 | FA | AAS
Lab 50 | 9.15 | FA | 0
Lab 51 | 9.82 | FA | GRAV
Lab 52 | 10.14 | FA | AAS
Lab 53 | 11 | NAA | 0
Lab 54 | 10.3 | FA | ES
Lab 55 | 9.89 | FA | AAS
Lab 56 | 9.54 | FA | AAS
Lab 57 | 10.2 | FA | AAS | 9.67 | AR | ES
Lab 58 | 9.8 | FA | AAS | >10.00 | AR | DIBK
Lab 59 | 9.99 | FA | AAS
Lab 60 | 10.2 | FA | AAS | 9.61 | AR | AAS
Lab 61 | 10.1 | FA | ES
Lab 62 | 10.1 | FA | ES | 9.85 | AR | MS
Lab 63 | 9.93 | FA | AAS
Lab 64 | 10.66 | FA | AAS,GRAV
Lab 65 | 9.3 | FA | AAS
Lab 66 | 9.89 | FA | AAS
Lab 67 | 10.2 | FA | AAS
Lab 68 | 9.72 | FA | GRAV
Lab 69 | 9.93 | FA | GRAV
Lab 70 |  |  |  | 9.8 | AR | DIBK,AAS
Lab 71 | 10.51 | FA | AAS | 10.37 | AR | AAS
Lab 72 | 9.4 | FA | AAS | 9.5 | AR | AAS
Lab 73 | 9.57 | FA | GRAV | 9.04 | AR | DIBK,AAS
Lab 74 | 9.92 | FA | AAS
Lab 75 | 9.19 | FA | AAS
Lab 76 | 10.16 | FA | AAS
Lab 77 | 9.32 | FA | AAS,GRAV
Lab 78 | 9.54 | FA | AAS
Lab 79 | 10.54 | FA | AAS
Lab 80 | 9.95 | FA | AAS
Lab 81 | 9.82 | FA | ES | 9.03 | AR | AAS,MIBK
Lab 82 | 9.89 | FA | AAS | 9.64 | AR | MS
Lab 83 | 10.3 | FA | AAS | 10.1 | AR | AAS
Lab 84 | 10.38 | FA | AAS
Lab 85 | 1.87 | FA | AAS
Lab 86 |  |  |  | 9.84 | AR | DIBK,AAS
Lab 87 | 9.91 | FA | GRAV
Lab 88 |  |  |  | 10.03 | AR | AAS,DIBK
Lab 89 | 9.54 | FA | AAS
Lab 90 | 10.51 | FA | AAS
Lab 91 |  |  |  | 10.2 | PR,AR | DIBK
Lab 92 | 10.35 | FA | AAS
Lab 93 | 3.1 | FA | AAS
Lab 94 | 10.2 | FA | AAS,GRAV
Lab 95 | 10.33 | FA | AAS,GRAV
Lab 96 | 10 | FA | AAS,GRAV
Lab 97 | 10 | FA | AAS
Lab 98 | 9.69 | FA | AAS | 9.49 | AR | AAS
Lab 99 | 9.77 | FA | AAS | 9.83 | AR | DIBK
Lab 100 |  |  |  | 9.87 | AR | DIBK
Lab 101 | >8.00 | FA | AAS
Lab 102 | 10.52 | FA | AAS | 10.11 | AR | AAS
Lab 103 | 9.96 | FA | AAS
Lab 104 | 9.77 | FA | AAS | 9.35 | AR | DIBK
Lab 105 | 9.94 | FA | AAS
Lab 106 | 10.31 | FA | AAS
Lab 107 | 9.62 | FA | AAS
Lab 108 |  |  |  | 9.36 | AR | AAS
Lab 109 | 9.91 | FA | AAS | 9.5 | AR | AAS
Lab 110 | 10.6 | FA | AAS | 9.7 | AR | MS
Lab 111 | 9.81 | FA | AAS | 9.57 | AR | AAS
Lab 112 | 9.82 | 0 | 0
Lab 113 |  |  |  | 10.17 | AR | DIBK,AAS
Lab 114 | 9.81 | FA | AAS | 10.1 | AR | AAS
Lab 115 | 9.73 | FA | ES
Lab 116 |  |  |  | 9.49 | AR | MS
Lab 117 | 10.28 | FA,AR | AAS,GRAV
Lab 118 | 9.91 | FA | AAS
Lab 119 | 9.97 | FA | AAS
Lab 120 | 9.3 | 0 | 0
Lab 121 | 9.79 | FA | AAS
Lab 122 | 9.76 | FA | AAS,GRAV
Lab 123 | 9.89 | FA | AAS | 11.02 | AR | MS
Lab 124 | 10.1 | FA | ES
Lab 125 | 10.44 | FA | AAS | 10.24 | AR | DIBK
Lab 126 | 10.13 | FA | AAS
Lab 127 | 10.23 | FA | AAS
Lab 128 | 9.68 | FA | AAS
Lab 129 | 10.22 | FA | AAS
Lab 130 | 10.12 | FA | AAS | 9.82 | AR | MS
Lab 131 | 10.26 | FA | AAS
Lab 132 | 10 | FA | AAS | 10.15 | AR | AAS
Lab 133 | 10.51 | FA | 0
Lab 134 | 9.51 | FA | AAS
Lab 135 |  |  |  | 9.04 | AR | AAS,DIBK
Lab 136 |  |  |  | 10.5 | AR | AAS
Lab 137 | 10.33 | FA | AAS
Lab 138 | 9.6 | FA | AAS | 9.51 | AR | AAS
Lab 139 | 10.11 | FA | AAS
Lab 140 | 10.03 | FA | AAS
Lab 141 | 10.25 | FA | AAS
Lab 142 | 9.69 | FA | AAS,GRAV
Lab 143 | 9.45 | FA | GRAV
Lab 144 | 10.18 | FA | ICP
Lab 145 | 10.44 | FA | AAS
Lab 146 | 10.06 | FA | GRAV
Lab 147 | 10.6 | FA | AAS
Lab 148 | 10.05 | FA | AAS
Lab 149 | 9.99 | FA | AAS
Lab 150 | 9.2 | FA | ES
Lab 151 | 9.55 | FA | AAS,GRAV
Lab 152 | 9.93 | FA | 0
Lab 153 | 9.75 | FA | GRAV
Lab 154 | 9.6 | FA | AAS
Lab 155 | 9.64 | FA | AAS
Lab 156 | 9.8 | FA | AAS
Lab 157 | 10.21 | FA | 0
Lab 158 | 9.82 | FA | AAS,GRAV
Lab 159 | 9.97 | FA | AAS | 10.5 | AR | AAS
Lab 160 | 10.4 | FA | AAS
Lab 161 | 5.76 | FA | AAS
Lab 162 | 10.2 | FA | AAS
Lab 163 | 10.01 | FA,PR | AAS
Lab 164 | 9.68 | FA | AAS | 8.85 | AR | AAS
Lab 165 | 10.02 | FA | AAS,GRAV
Lab 166 | 10.1 | FA | AAS
Lab 167 | 9.9 | FA | AAS
Lab 168 | 9.75 | FA | AAS | 9.31 | AR | DIBK
Lab 169 | 9.97 | FA | AAS
Lab 170 | 9.88 | FA | AAS
Lab 171 | 9.79 | FA | AAS | 10.3 | AR | DIBK
Lab 172 | 9.33 | FA | AAS | 9.69 | AR | AAS
Lab 173 | 9.98 | FA | AAS | 9.95 | AR | DIBK,AAS
Lab 174 | 9.54 | FA | AAS
Lab 175 | 9.42 | FA | GRAV
Lab 176 |  |  |  | 9.3 | AR | AAS
Lab 177 |  |  |  | 9.94 | AR | DIBK
Lab 178 | 10.2 | FA | AAS | 10.16 | AR | AAS
Lab 179 | 9.9 | FA | AAS
Lab 180 | 10.28 | FA | AAS | 9.49 | AR | AAS
Lab 181 | 9.75 | FA | AAS | 9.56 | AR | DIBK,AAS
Lab 182 | 9.5 | FA | AAS
Lab 183 | 10.12 | FA | AAS
Lab 184 | 9.9 | FA | AAS
Lab 185 | 10.01 | FA | ES
Lab 186 | 9.61 | FA | AAS
Lab 187 | 11.3 | FA | GRAV
Lab 188 | 9.12 | FA | AAS | 10.13 | AR | AAS
Lab 189 | 10.19 | FA | GRAV | 10.56 | AR | GRAV
Lab 190 | 2.37 | FA | GRAV
Lab 191 |  |  |  | 4.37 | AR | 0
Lab 192 | >3.00 | FA | AAS,GRAV
Lab 193 | 10.11 | FA | AAS
Lab 194 | 10.12 | FA | AAS
Lab 195 | 6.65 | FA | GRAV
Lab 196 | 9.9 | FA | GRAV
Lab 197 | 9.19 | FA | AAS,GRAV
Lab 198 | 10.37 | FA | AAS | 10.81 | AR | AAS
Lab 199 | 9.91 | FA | GRAV
Lab 200 | 9.3 | FA | AAS,GRAV
Lab 201 | 9.68 | FA,PR | MS | 9.53 | PR,AR | MS
Lab 202 |  |  |  | 10.15 | AR | AAS
Lab 203 | 9.95 | IH | AAS | 9.61 | IH | AAS
Lab 204 | 10.31 | FA | ES
Lab 205 | 10.14 | FA | AAS,GRAV