## Au (Fire Assay)
Material Code | G322-6
Analyte | Au (Fire Assay)
Units | ppm
Average | 1.656212
Standard Deviation | 0.08078669
Count | 277
95% Confidence Interval | 0.009572865
| April-2022 |  |  | October-2006
Lab | Result | Method | Reading | Result | Method | Reading
Lab 1 | 1.617 | FA | ES
Lab 2 |  |  |  | 1.7 | FA | ICP-OES
Lab 3 |  |  |  | 1.71 | FA | ICP-OES
Lab 4 |  |  |  | 1.623 | FA
Lab 5 | 1.825 | FA | AAS
Lab 6 | 1.591 | FA | AAS | 1.59 | FA | ICPES
Lab 7 | 1.73 | FA | AAS
Lab 8 | 1.628 | FA | AAS | 1.59 | FA | AAS/NAA
Lab 9 |  |  |  | 1.64 | FA
Lab 10 |  |  |  | 1.631 | FA | AAS/GRAV
Lab 11 | 1.51 | FA | AAS,GRAV
Lab 12 |  |  |  | 1.748 | FA | AAS
Lab 13 | 1.62 | FA | GRAV
Lab 14 | 1.68 | FA | AAS
Lab 15 | 1.64 | FA | AAS
Lab 16 | 1.72 | FA | AAS | 1.656 | FA | AAS
Lab 17 |  |  |  | 1.65 | FA | GRAV/AA
Lab 18 |  |  |  | 1.65 | FA | AAS
Lab 19 |  |  |  | 1.73 | FA | AAS
Lab 20 |  |  |  | 1.64 | FA | AAS
Lab 21 |  |  |  | 1.675 | FA | AAS
Lab 22 |  |  |  | 1.635 | FA | AAS
Lab 23 |  |  |  | 1.55 | FA | AAS
Lab 24 |  |  |  | 1.87 | FA | AAS
Lab 25 |  |  |  | 1.695 | FA | AAS
Lab 26 |  |  |  | 1.75 | FA | AAS/GRAV
Lab 27 |  |  |  | 1.62 | FA | AAS
Lab 28 |  |  |  | 1.75 | FA | AAS/grav
Lab 29 | 1.61 | FA | AAS
Lab 30 | 1.63 | FA | AAS
Lab 31 | 1.69 | FA | AAS
Lab 32 | 1.61 | FA | AAS
Lab 33 | 1.65 | FA | AAS
Lab 34 | 1.7 | FA | AAS
Lab 35 | 1.62 | FA | AAS
Lab 36 | 1.72 | FA | AAS
Lab 37 | 1.59 | FA | AAS
Lab 38 | 1.66 | FA | AAS
Lab 39 | 1.63 | FA | AAS
Lab 40 | 1.62 | FA | ES
Lab 41 | 1.67 | FA | AAS
Lab 42 | 1.63 | FA | AAS
Lab 43 | 1.68 | FA | AAS
Lab 44 | 1.69 | FA | AAS
Lab 45 | 1.61 | FA | AAS
Lab 46 | 0.33 | FA | AAS
Lab 47 | 1.68 | FA | AAS
Lab 48 | 1.69 | FA | AAS
Lab 49 | 1.65 | FA | AAS
Lab 50 | 1.57 | FA | GRAV
Lab 51 | 1.675 | FA | AAS,GRAV
Lab 52 | 1.69 | FA | AAS
Lab 53 | 1.61 | FA | AAS
Lab 54 | 1.66 | FA | AAS
Lab 55 |  |  |  | 1.58 | FA | AAS
Lab 56 |  |  |  | 1.76 | FA | AAS
Lab 57 |  |  |  | 1.77 | FA | AAS
Lab 58 |  |  |  | 1.73 | FA | AAS
Lab 59 |  |  |  | 1.64 | FA | AAS
Lab 60 |  |  |  | 1.7 | FA
Lab 61 |  |  |  | 1.96 | FA | AAS
Lab 62 | 1.6 | FA | AAS
Lab 63 | 1.69 | FA | AAS | 1.49 | FA | AAS
Lab 64 | 1.62 | FA | AAS
Lab 65 | 1.66 | FA | AAS
Lab 66 | 1.56 | FA | AAS
Lab 67 | 1.35 | FA
Lab 68 |  |  |  | 1.646 | FA
Lab 69 |  |  |  | 1.65 | FA
Lab 70 |  |  |  | 1.63 | FA
Lab 71 |  |  |  | 1.8 | FA | NAA
Lab 72 | 1.82 | FA | AAS
Lab 73 |  |  |  | 1.63 | FA | AAS
Lab 74 |  |  |  | 1.68 | FA | GRAV
Lab 75 |  |  |  | 1.61 | FA | ICP-OES
Lab 76 | 1.7 | FA | AAS
Lab 77 | 1.51 | FA | AAS
Lab 78 | 1.6 | FA | AAS
Lab 79 | 1.584 | FA | AAS,GRAV
Lab 80 | 1.73 | FA | AAS
Lab 81 | 1.78 | NAA
Lab 82 | 1.69 | FA | ES
Lab 83 |  |  |  | 1.67 | FA | FA/GRAV
Lab 84 | 2.15 | FA
Lab 85 | 1.673 | FA | AAS
Lab 86 | 1.704 | FA | AAS
Lab 87 |  |  |  | 1.57 | FA | AAS
Lab 88 |  |  |  | 1.8 | FA | AAS
Lab 89 |  |  |  | 1.7 | FA | FAAS
Lab 90 |  |  |  | 1.6 | FA | AAS/GRAV
Lab 91 | 1.71 | FA | GRAV | 1.6 | FA
Lab 92 |  |  |  | 1.51 | FA | AAS
Lab 93 | 1.6 | FA | ES
Lab 94 | 1.76 | FA | AAS,GRAV
Lab 95 | 1.65 | FA | AAS
Lab 96 | 1.6 | FA | GRAV
Lab 97 | 1.67 | FA | GRAV
Lab 98 | 1.69 | FA | ES
Lab 99 | 1.48 | FA | ES
Lab 100 | 1.67 | FA,DIBK | AAS
Lab 101 |  |  |  | 1.6 | FA
Lab 102 |  |  |  | 1.632 | FA | AAS
Lab 103 | 1.627 | FA | AAS
Lab 104 | 1.58 | FA | AAS
Lab 105 |  |  |  | 1.71 | FA | AAS
Lab 106 | 1.57 | FA | AAS
Lab 107 | 1.48 | FA | GRAV
Lab 108 | 1.52 | FA | AAS
Lab 109 | 1.65 | FA | AAS
Lab 110 |  |  |  | 1.57 | FA | AAS
Lab 111 | 1.64 | FA | AAS
Lab 112 | 1.58 | FA | AAS
Lab 113 |  |  |  | 1.68 | FA | AAS
Lab 114 | 1.686 | FA | ES
Lab 115 | 0.16 | FA
Lab 116 |  |  |  | 1.72 | FA | ICP-AES
Lab 117 | 1.67 | FA | AAS
Lab 118 |  |  |  | 1.76 | FA | FA/GRAV
Lab 119 |  |  |  | 1.47 | FA
Lab 120 | 1.89 | FA | GRAV
Lab 121 |  |  |  | 1.69 | FA | AAS
Lab 122 | 1.62 | FA
Lab 123 | 1.62 | FA | AAS,GRAV | 1.62 | FA
Lab 124 |  |  |  | 1.7 | FA | AAS
Lab 125 | 1.454 | FA | AAS
Lab 126 |  |  |  | 1.608 | FA | AAS
Lab 127 | 1.666 | FA | ES
Lab 128 | 1.592 | FA | ES
Lab 129 | 1.63 | FA | AAS
Lab 130 |  |  |  | 1.73 | FA | AAS/GRAV
Lab 131 | 1.74 | FA | AAS
Lab 132 | 1.69 | FA | AAS
Lab 133 | 1.68 | FA | AAS | 1.68 | FA | AAS/GRAV
Lab 134 | 1.64 | FA | AAS
Lab 135 | 1.64 | FA | AAS
Lab 136 |  |  |  | 1.76 | FA
Lab 137 | 1.72 | FA | AAS
Lab 138 | 1.74 | FA | AAS
Lab 139 | 1.66 | FA | AAS | 1.77 | FA | ICP/OES
Lab 140 |  |  |  | 1.7 | FA | ICPOES
Lab 141 | 1.65 | FA | AAS
Lab 142 | 1.69 | FA | AAS
Lab 143 | 1.63 | FA | AAS
Lab 144 | 1.71 | FA | ES
Lab 145 |  |  |  | 1.8 | FA | GRAV
Lab 146 |  |  |  | 1.69 | FA | AAS
Lab 147 | 1.6 | FA | AAS | 1.72 | FA | 25g FA/AAS
Lab 148 | 1.65 | FA | AAS
Lab 149 | 1.636 | FA | AAS
Lab 150 | 1.45 | FA | AAS
Lab 151 | 1.37 | FA | GRAV
Lab 152 |  |  |  | 1.71 | FA | GRAV
Lab 153 | 1.65 | FA | AAS
Lab 154 | 1.69 | FA | AAS
Lab 155 | 1.72 | FA | AAS
Lab 156 | 1.67 | FA | AAS
Lab 157 |  |  |  | 1.72 | FA | AAS
Lab 158 |  |  |  | 1.8 | FA
Lab 159 | 1.684 | FA | AAS
Lab 160 | 1.62 | IH
Lab 161 |  |  |  | 1.59 | FA | GRAV
Lab 162 | 1.68 | FA | AAS
Lab 163 | 1.7 | FA | GRAV,MS
Lab 164 |  |  |  | 1.83 | FA | AAS
Lab 165 | 1.61 | FA | AAS | 1.695 | FA
Lab 166 | 1.51 | FA | AAS
Lab 167 | 1.7 | FA | AAS
Lab 168 |  |  |  | 1.59 | FA | AAS/GRAV
Lab 169 | 1.73 | FA | AAS
Lab 170 | 1.63 | FA | ES
Lab 171 |  |  |  | 1.577 | FA | GRAV/AA
Lab 172 |  |  |  | 1.817 | FA
Lab 173 | 1.618 | FA | AAS | 1.609 | FA | AA
Lab 174 | 1.65 | FA | AAS | 1.59 | FA
Lab 175 |  |  |  | 1.749 | FA | AAS
Lab 176 |  |  |  | 1.69 | FA
Lab 177 | 1.55 | FA
Lab 178 | 1.65 | FA | AAS
Lab 179 | 1.6 | FA | AAS
Lab 180 | 1.5617 | FA | AAS
Lab 181 | 1.534 | FA | GRAV
Lab 182 | 1.82 | FA | AAS
Lab 183 |  |  |  | 1.66 | FA | AAS
Lab 184 |  |  |  | 1.69 | FA | AAS
Lab 185 |  |  |  | 1.815 | FA
Lab 186 | 1.7 | FA | AAS
Lab 187 | 1.79 | FA | AAS
Lab 188 | 1.62 | FA | AAS
Lab 189 |  |  |  | 1.6 | FA
Lab 190 |  |  |  | 1.57 | FA
Lab 191 | 1.89 | FA | AAS
Lab 192 | 1.62 | FA | AAS
Lab 193 | 1.49 | FA | ES
Lab 194 |  |  |  | 1.46 | FA | AAS
Lab 195 | 1.76 | FA | AAS
Lab 196 | 1.62 | FA | AAS,GRAV
Lab 197 | 1.47 | FA | AAS,GRAV | 1.78 | FA | AAS
Lab 198 | 1.69 | FA | AAS | 1.51 | FA | AAS
Lab 199 | 1.62 | FA | AAS
Lab 200 | 1.61 | FA | ICP | 1.32 | FA | AAS
Lab 201 | 1.73 | FA | AAS | 1.8 | FA | AAS
Lab 202 |  |  |  | 1.85 | FA
Lab 203 | 1.82 | FA | GRAV,AAS
Lab 204 | 1.64 | FA | AAS
Lab 205 | 1.63 | FA | AAS
Lab 206 | 1.64 | FA | AAS
Lab 207 | 1.54 | FA | AAS
Lab 208 | 1.58 | FA | AAS
Lab 209 | 1.65 | FA | ES
Lab 210 |  |  |  | 1.67 | FA | AAS
Lab 211 | 1.59 | FA | AAS
Lab 212 | 1.56 | FA | AAS
Lab 213 | 1.6 | FA | AAS
Lab 214 |  |  |  | 1.68 | FA | AAS
Lab 215 | 1.64 | FA | AAS
Lab 216 |  |  |  | 1.67 | FA | AAS
Lab 217 | 1.68 | FA | AAS
Lab 218 | 1.6 | FA | AAS
Lab 219 | 1.64 | FA,PR | AAS | 1.61 | FA | AAS
Lab 220 | 1.644 | FA | AAS | 1.66 | FA | AAS
Lab 221 | 1.694 | FA | AAS | 1.611 | FA | AAS
Lab 222 | 1.61 | FA | AAS
Lab 223 | 1.6 | FA | AAS
Lab 224 | 1.6 | FA | AAS | 1.67 | FA | AAS
Lab 225 | 1.75 | FA | AAS
Lab 226 |  |  |  | 1.69 | FA | AAS
Lab 227 | 1.62 | FA | AAS
Lab 228 | 1.64 | FA | AAS
Lab 229 | 1.58 | FA | AAS
Lab 230 | 1.66 | FA | AAS
Lab 231 | 1.63 | FA | AAS
Lab 232 | 1.64 | FA | AAS
Lab 233 | 1.69 | FA | AAS
Lab 234 | 1.82 | FA | AAS
Lab 235 | 1.68 | FA | AAS | 1.67 | FA
Lab 236 |  |  |  | 1.56 | FA | AAS
Lab 237 |  |  |  | 1.6 | FA | AAS
Lab 238 | 1.48 | FA | ES
Lab 239 | 1.64 | FA | AAS
Lab 240 | 1.7 | FA | AAS
Lab 241 | 1.65 | FA | ES
Lab 242 |  |  |  | 1.69 | FA | AAS
Lab 243 | 1.63 | FA | AAS
Lab 244 |  |  |  | 1.54 | FA
Lab 245 | 1.58 | FA | AAS
Lab 246 | 1.39 | FA | AAS | 1.61 | FA | AAS
Lab 247 | 1.37 | FA | AAS,GRAV
Lab 248 | 1.75 | FA | AAS
Lab 249 |  |  |  | 1.67 | FA | AAS
Lab 250 |  |  |  | 1.65 | FA | AAS
Lab 251 |  |  |  | 1.91 | FA | GRAV
Lab 252 |  |  |  | 1.86 | FA | AAS
Lab 253 |  |  |  | 1.727 | FA | AAS/GRAV
Lab 254 |  |  |  | 1.45 | FA | AAS/GRAV
Lab 255 |  |  |  | 1.71 | FA | AAS
Lab 256 | 1.718 | FA | AAS
Lab 257 |  |  |  | 1.75 | FA | GRAV
Lab 258 |  |  |  | 1.7 | FA
Lab 259 | 1.79 | FA | AAS,GRAV | 1.69 | FA | AAS
Lab 260 |  |  |  | 1.71 | FA
Lab 261 | 1.56 | FA | AAS
Lab 262 |  |  |  | 1.56 | FA | AAS
Lab 263 | 1.6 | FA | AAS
Lab 264 | 1.68 | FA | AAS

## Au (Aqua Regia)
Material Code | G322-6
Analyte | Au (Aqua Regia)
Units | ppm
Average | 1.6196125
Standard Deviation | 0.09356055
Count | 96
95% Confidence Interval | 0.01905664
| April-2022 |  |  | October-2006
Lab | Result | Method | Reading | Result | Method | Reading
Lab 1 | 1.55 | AR | ES
Lab 2 |  |  |  | 1.614
Lab 3 | 1.6507 | PR,AR | MS | 1.5581 | 30 g AR | ICPMS
Lab 4 |  |  |  | 1.48
Lab 5 |  |  |  | 1.65 | AUSL1 | AAS
Lab 6 | 1.4 | AR | MS
Lab 7 |  |  |  | 1.82 | AU-OG43 | ICP-MS
Lab 8 |  |  |  | 1.6 | 25g AR | Variable
Lab 9 | 1.6 | PR,AR | MS
Lab 10 | 1.67 | AR | MS
Lab 11 | 1.6 | AR | MS
Lab 12 | 1.64 | AR | MS
Lab 13 | 1.62 | AR | MS
Lab 14 | 1.6 | AR | MS
Lab 15 |  |  |  | 1.41 | AA9 | ICP-MS
Lab 16 |  |  |  | 1.42 |  | AAS
Lab 17 |  |  |  | 1.76 | AA7 | AAS
Lab 18 |  |  |  | 1.62 |  | ICP
Lab 19 |  |  |  | 1.79 | AR | AAS
Lab 20 | 1.41 | AR
Lab 21 |  |  |  | 1.78 |  | AAS
Lab 22 | 1.67 | AR | MS
Lab 23 | 1.606 | AR | AAS
Lab 24 | 1.7 | AR | MS
Lab 25 | 1.48 | AR | AAS
Lab 26 |  |  |  | 1.66 | 25 g AR
Lab 27 | 1.65 | AR | AAS
Lab 28 | 1.597 | AR | AAS
Lab 29 | 1.64 | AR,DIBK | AAS
Lab 30 |  |  |  | 1.64
Lab 31 |  |  |  | 1.65 | B/SAAS | SAAS
Lab 32 |  |  |  | 1.617 | AR | GAAS
Lab 33 |  |  |  | <1.00 | AR | AAS
Lab 34 | 1.63 | AR | AAS
Lab 35 | 1.59 | AR,DIBK | AAS
Lab 36 | 1.71 | AR | DIBK,AAS
Lab 37 |  |  |  | 1.63 | 25g AR | AAS
Lab 38 |  |  |  | 1.79
Lab 39 |  |  |  | 1.48 | AR | AAS
Lab 40 | 1.47 | AR | MS
Lab 41 | 1.67 | AR | AAS
Lab 42 | 1.65 | AR | AAS | 1.62 | AR30 | AAS
Lab 43 | 1.64 | AR,DIBK
Lab 44 | 1.63 | AR | AAS
Lab 45 | 1.65 | AR | MS
Lab 46 |  |  |  | 1.48 | AR | ICP/MS
Lab 47 | 1.63 | AR | AAS
Lab 48 | 1.64 | AR | AAS
Lab 49 | 1.59 | AR | DIBK,AAS
Lab 50 | 1.57 |  | AAS
Lab 51 | 1.6 | AR | AAS
Lab 52 | 1.76 | AR | MS
Lab 53 |  |  |  | 0.82 | SA30 | AAS
Lab 54 | 1.57 | PR,AR | AAS
Lab 55 | 1.84 | AR,DIBK | AAS
Lab 56 |  |  |  | 1.69 | 30g AR | AAS
Lab 57 |  |  |  | 1.5
Lab 58 | 1.66 | AR | MS
Lab 59 | 1.1 | AR | AAS
Lab 60 | 1.53 | AR | ICP
Lab 61 | 1.5 | AR | MS
Lab 62 |  |  |  | 1.729 | Leachwell | AAS
Lab 63 | 1.66 | AR,DIBK | AAS
Lab 64 |  |  |  | 1.6 | FA | AAS/GRAV
Lab 65 |  |  |  | 1.62
Lab 66 | 1.76 | AR | AAS,DIBK
Lab 67 | 1.591 | AR | AAS
Lab 68 | 1.54 | AR | AAS,DIBK
Lab 69 |  |  |  | 1.53 | 30g AR | AAS
Lab 70 |  |  |  | 1.66 | 25g GF-AAS | AAS
Lab 71 |  |  |  | 1.64 | 25g FA
Lab 72 |  |  |  | 3.2 | 25g FA
Lab 73 |  |  |  | 1.55 |  | ?
Lab 74 |  |  |  | 1.92 | AR | ICP-OES
Lab 75 |  |  |  | 1.75
Lab 76 | 1.55 | AR | AAS
Lab 77 | 1.59 | AR,DIBK | AAS
Lab 78 |  |  |  | 1.47
Lab 79 |  |  |  | 1.64 | AR/DIBK | AAS
Lab 80 | 1.463 | AR | AAS | 1.6 |  | AAS
Lab 81 | 1.6 | AR | AAS | 1.65 | 50g AR | AAS
Lab 82 |  |  |  | 1.71 |  | AAS
Lab 83 |  |  |  | 1.73 | AR/DIBK | DIBK/AAS
Lab 84 | 1.58 | AR | DIBK,AAS
Lab 85 | 1.6 | AR | AAS | 1.6
Lab 86 |  |  |  | 1.84 | ARE155 | AAS
Lab 87 |  |  |  | 1.46 | ARE133 | AAS
Lab 88 | 1.59 | AR | AAS | 1.67 | AR | AAS
Lab 89 | 1.73 | AR
Lab 90 |  |  |  | 1.67 | AR | AAS
Lab 91 |  |  |  | 1.63 |  | AAS
Lab 92 | 1.637 | AR | AAS
Lab 93 |  |  |  | 1.68
Lab 94 | 1.68 | AR | AAS
Lab 95 | 1.61 | AR | AAS