## Au (Fire Assay)
Material Code | G325-6
Analyte | Au (Fire Assay)
Units | ppm
Average | 1.82247
Standard Deviation | 0.05406646
Count | 161
95% Confidence Interval | 0.008441378
April-2025
Lab | Result | Method | Reading
Lab 1 | 1.835 | FA
Lab 2 | 1.88 | FA | AAS
Lab 3 | 1.824 | FA | AAS
Lab 4 | 1.91 | FA | AAS
Lab 5 | 1.82 | FA | AAS,GRAV
Lab 6 | 1.92 | FA | AAS,GRAV
Lab 7 | 1.79 | FA | AAS,GRAV
Lab 8 | 1.75 | FA | GRAV
Lab 9 | 1.8 | FA | GRAV
Lab 10 | 1.76 | FA | ES
Lab 11 | 1.84 | FA | AAS
Lab 12 | 1.77 | FA | AAS
Lab 13 | 2.05 | FA | AAS
Lab 14 | 1.84 | FA | AAS
Lab 15 | 1.84 | FA | AAS
Lab 16 | 1.81 | PA
Lab 17 | 1.83 | FA | AAS
Lab 18 | 1.84 | FA | AAS
Lab 19 | 1.82 | FA | AAS
Lab 20 | 1.8 | FA | AAS
Lab 21 | 1.88 | FA | AAS
Lab 22 | 1.75 | PA
Lab 23 | 1.81 | FA | AAS
Lab 24 | 1.86 | FA | AAS
Lab 25 | 1.78 | FA | AAS
Lab 26 | 1.75 | FA | AAS
Lab 27 | 1.8 | FA | ES
Lab 28 | 1.75 | FA | AAS
Lab 29 | 1.81 | FA | AAS
Lab 30 | 1.81 | FA | AAS
Lab 31 | 1.89 | FA | AAS
Lab 32 | 1.77 | FA | AAS
Lab 33 | 1.82 | FA | AAS
Lab 34 | 1.86 | FA | AAS
Lab 35 | 1.79 | FA | AAS
Lab 36 | 1.82 | FA | GRAV
Lab 37 | 1.825 | FA | AAS,GRAV
Lab 38 | 1.83 | PA
Lab 39 | 1.79 | FA | AAS
Lab 40 | 1.81 | FA | AAS
Lab 41 | 1.86 | FA | AAS
Lab 42 | 1.9 | FA | AAS
Lab 43 | 1.81 | FA | AAS
Lab 44 | 1.86 | FA | AAS
Lab 45 | 1.91 | FA | AAS
Lab 46 | 1.99 | FA | AAS
Lab 47 | 1.79 | FA | AAS
Lab 48 | 1.72 | FA | ES
Lab 49 | 2.7 | FA | AAS
Lab 50 | 1.841 | FA | AAS
Lab 51 | 1.99 | FA | AAS
Lab 52 | 1.86 | FA | AAS
Lab 53 | 1.03 | FA | AAS
Lab 54 | 1.805 | FA | AAS
Lab 55 | 1.86 | FA | AAS
Lab 56 | 1.736 | FA | AAS
Lab 57 | 1.87 | FA
Lab 58 | 1.9 | FA | AAS
Lab 59 | 1.86 | FA | AAS
Lab 60 | 1.819 | FA | AAS
Lab 61 | 1.787 | FA | AAS
Lab 62 | 1.85 | NAA
Lab 63 | 1.89 | FA | ES
Lab 64 | 1.45
Lab 65 | 1.839 | FA | AAS,GRAV
Lab 66 | 1.821 | FA | AAS
Lab 67 | 1.72 | FA | AAS,GRAV
Lab 68 | 1.5 | FA | GRAV
Lab 69 | 1.87 | FA | ES
Lab 70 | 1.8 | FA | AAS
Lab 71 | 1.8 | FA | AAS
Lab 72 | 1.87 | FA | AAS
Lab 73 | 1.73 | FA | AAS
Lab 74 | 1.905 | FA | ES
Lab 75 | 1.47 | FA | AAS
Lab 76 | 1.819 | FA | AAS
Lab 77 | 1.9 | FA | AAS
Lab 78 | 1.8 | FA | AAS
Lab 79 | 1.78 | FA | ES
Lab 80 | 1.81 | FA
Lab 81 | 1.84 | FA | ES
Lab 82 | 1.7 | FA | AAS
Lab 83 | 1.84 | FA | ES
Lab 84 | 1.86 | FA | AAS
Lab 85 | 1.81 | FA | ES
Lab 86 | 1.873 | FA | ES
Lab 87 | 1.79 | FA | AAS
Lab 88 | 1.93 | FA | AAS
Lab 89 | 1.84 | FA | AAS
Lab 90 | 1.88 | FA | AAS
Lab 91 | 1.76 | FA | AAS
Lab 92 | 1.76 | FA | AAS
Lab 93 | 1.96 | FA | AAS
Lab 94 | 1.889 | FA | AAS
Lab 95 | 1.93 | FA | AAS
Lab 96 | 1.78 | FA | AAS
Lab 97 | 2.04 | FA
Lab 98 | 1.8 | FA | AAS
Lab 99 | 1.62 | FA
Lab 100 | 1.83 | FA | AAS,GRAV
Lab 101 | 1.79 | FA | AAS
Lab 102 | 1.827 | FA | ES
Lab 103 | 1.81 | FA | AAS
Lab 104 | 1.76 | FA | AAS
Lab 105 | 1.92 | FA | GRAV
Lab 106 | 1.57 | FA | AAS
Lab 107 | 1.89 | FA | AAS
Lab 108 | 1.78 | FA | AAS
Lab 109 | 2.85 | FA | AAS
Lab 110 | 1.89 | FA | AAS
Lab 111 | 1.47 | FA | AAS
Lab 112 | 1.87 | FA | AAS
Lab 113 | 1.835 | FA | AAS
Lab 114 | 1.883 | FA | AAS
Lab 115 | 2.14 | FA | AAS
Lab 116 | 1.84 | FA | AAS,GRAV
Lab 117 | 1.83 | FA | AAS
Lab 118 | 1.83 | FA
Lab 119 | 1.77 | FA | AAS
Lab 120 | 1.82 | FA | AAS
Lab 121 | 1.83 | FA | AAS,GRAV
Lab 122 | 1.8686 | FA | AAS
Lab 123 | 1.81 | FA | AAS
Lab 124 | 1.88 | FA
Lab 125 | 1.8 | FA | AAS
Lab 126 | 1.92 | FA
Lab 127 | 1.86 | FA | AAS
Lab 128 | 1.88 | FA | AAS
Lab 129 | 1.79 | FA | AAS,GRAV
Lab 130 | 1.73 | FA | AAS
Lab 131 | 1.83 | FA | AAS
Lab 132 | 1.86 | FA | AAS
Lab 133 | 1.75 | FA | AAS
Lab 134 | 1.79 | FA | AAS
Lab 135 | 1.65 | FA | AAS
Lab 136 | 1.84 | FA | AAS
Lab 137 | 1.8 | FA | AAS
Lab 138 | 1.56 | FA | ES
Lab 139 | 1.49 | FA | AAS
Lab 140 | 2.08 | FA | AAS
Lab 141 | 1.77 | FA | AAS
Lab 142 | 1.54 | FA | ICP
Lab 143 | 1.86 | FA | AAS
Lab 144 | 1.87 | FA | AAS
Lab 145 | 1.65 | FA | AAS
Lab 146 | 2.04 | FA | AAS
Lab 147 | 1.74 | FA | AAS
Lab 148 | 1.82 | FA | GRAV
Lab 149 | 1.88 | FA
Lab 150 | 1.87 | FA | AAS
Lab 151 | 1.76 | FA | AAS
Lab 152 | 1.78 | FA | AAS
Lab 153 | 1.807 | FA | AAS
Lab 154 | 1.79 | FA | AAS
Lab 155 | 1.99 | FA | AAS
Lab 156 | 1.84 | FA | AAS
Lab 157 | 1.86 | FA | AAS
Lab 158 | 1.77 | FA | AAS
Lab 159 | 1.75 | FA | AAS
Lab 160 | 1.78 | FA | AAS
Lab 161 | 1.78 | FA | AAS
Lab 162 | 1.83 | FA | AAS
Lab 163 | 1.74 | FA | AAS
Lab 164 | 1.81 | FA | AAS
Lab 165 | 1.93 | FA | AAS
Lab 166 | 1.77 | FA | AAS
Lab 167 | 1.75 | FA | AAS
Lab 168 | 1.82 | FA | AAS
Lab 169 | 1.75 | FA | AAS
Lab 170 | 1.84 | FA | AAS
Lab 171 | 1.74 | FA | AAS
Lab 172 | 1.8 | FA | ES
Lab 173 | 1.8 | FA | AAS
Lab 174 | 1.49 | FA | AAS
Lab 175 | 1.77 | FA
Lab 176 | 1.77 | FA | AAS
Lab 177 | 1.779 | FA | GRAV
Lab 178 | 1.67
Lab 179 | 1.86 | FA | AAS
Lab 180 | 1.97 | FA | AAS,GRAV
Lab 181 | 1.99 | AR | AAS
Lab 182 | 1.77 | FA | AAS
Lab 183 | 1.83 | FA | AAS
Lab 184 | 1.93 | FA | ES
Lab 185 | 1.83 | FA | AAS,GRAV

## Au (Aqua Regia)
Material Code | G325-6
Analyte | Au (Aqua Regia)
Units | ppm
Average | 1.80859
Standard Deviation | 0.1144846
Count | 59
95% Confidence Interval | 0.03009096
April-2025
Lab | Result | Method | Reading
Lab 1 | 1.6 | AR
Lab 2 | 2.07 | AR | MS
Lab 3 | 2.0274 | PR,AR | MS
Lab 4 | >1.00 | AR | MS
Lab 5 | 0.18 | AR | ICP
Lab 6 | 1.8 | PR,AR | MS
Lab 7 | 1.8 | AR | MS
Lab 8 | 1.94 | AR | MS
Lab 9 | 1.74 | AR | MS
Lab 10 | 1.86 | AR | MS
Lab 11 | 1.71 | AR | MS
Lab 12 | 2.27 | AR | AAS
Lab 13 | 1.92 | AR | AAS
Lab 14 | 1.72 | AR | MS
Lab 15 | 1.86 | AR | MS
Lab 16 | 1.71 | AR | AAS
Lab 17 | 1.95 | AR | MS
Lab 18 | 1.61
Lab 19 | 1.88 | AR | AAS
Lab 20 | >1.00 | AR | MS
Lab 21 | 1.5 | AR | AAS
Lab 22 | 1.81 | AR | AAS
Lab 23 | 1.73 | AR,DIBK | AAS
Lab 24 | 1.71 | AR | DIBK,AAS
Lab 25 | 1.84 | PR,AR | AAS
Lab 26 | 1.65 | AR | AAS
Lab 27 | 1.7654 | AR | MS
Lab 28 | 1.75 | AR | MS
Lab 29 | 1.96 | AR | AAS
Lab 30 | 1.83 | AR | AAS
Lab 31 | 1.89 | AR | AAS
Lab 32 | 1.68 | AR | MS
Lab 33 | 1.85 | AR | DIBK,AAS
Lab 34 | 1.79 | AR | AAS
Lab 35 | 1
Lab 36 | 1.96 | AR | MS
Lab 37 | 1.74 | PR,AR | AAS
Lab 38 | 1.92 | AR,DIBK | AAS
Lab 39 | 1.53 | AR | AAS
Lab 40 | 1.81 | AR | AAS
Lab 41 | 1.79 | AR | ICP
Lab 42 | 1.83 | AR | AAS,DIBK
Lab 43 | 1.83 | AR | AAS
Lab 44 | 1.82 | AR | AAS
Lab 45 | 2.79 | AR
Lab 46 | 1.8 | AR | DIBK
Lab 47 | 1.86 | AR | AAS
Lab 48 | 1.83 | AR
Lab 49 | 1.93 | AR | AAS
Lab 50 | 1.91 | AR,DIBK | AAS
Lab 51 | 1.69 | AR | AAS
Lab 52 | 1.85 | AR | DIBK,AAS
Lab 53 | 1.98 | AR | AAS
Lab 54 | 1.79 | AR,DIBK | AAS
Lab 55 | 1.88 | AR | AAS
Lab 56 | 1.71 | AR | AAS
Lab 57 | 1.87 | AR | AAS
Lab 58 | 1.78 | AR
Lab 59 | 1.67
Lab 60 | 1.72 | AR | AAS
Lab 61 | 1.88 | AR | AAS
Lab 62 | 1.76 | AR | AAS
Lab 63 | 1.844 | AR | AAS
Lab 64 | 1.98
Lab 65 | 1.79 | AR | AAS