## G904-9, G904-1
Material Code | G904-9 |  |  | G904-1 |  |  | G904-9 |  |  | G904-1
Analyte | Au (Fire Assay) |  |  | Au (Fire Assay) |  |  | Au (Aqua Regia) |  |  | Au (Aqua Regia)
Units | ppm |  |  | ppm |  |  | ppm |  |  | ppm
Average | 12.65246 | [5 empty] | 12.5639
Standard Deviation | 0.5228844 | [5 empty] | 0.6711088
Count | 171 | [5 empty] | 82
95% Confidence Interval | 0.07893297 | [5 empty] | 0.1474588
Lab | Result | Method | Reading | Result | Method | Reading | Result | Method | Reading | Result | Method | Reading
Lab 1 | 12.5 |  |  | 12.5
Lab 2 | 12.5 |  |  | 12
Lab 3 | 11.52 |  |  | 11.19 |  |  | 12.7 |  |  | 12.3
Lab 4 | 12.6 |  |  | 12.2
Lab 5 | 13 |  |  | 12.7
Lab 6 | 11.98 |  |  | 11.53
Lab 7 | 12.77 |  |  | 12.89 |  |  | 12.65 |  |  | 12.51
Lab 8 | 3.49 |  |  | 12.3
Lab 9 | [6 empty] | 12.1 |  |  | 12.1
Lab 10 | 13.84 |  |  | 13.44
Lab 11 | 12.4 |  |  | 12.7
Lab 12 | 12.59 |  |  | 12.47
Lab 13 | [6 empty] | 12.1 |  |  | 11.5
Lab 14 | 12.68 |  |  | 12.6
Lab 15 | 12.25 |  |  | 12.4
Lab 16 | >10 |  |  | >10
Lab 17 | 12.2 |  |  | 12.7
Lab 18 | 13.2 |  |  | 12.8
Lab 19 | 10.95 |  |  | 12.8 |  |  | 12.2 |  |  | 12.5
Lab 20 | 12.95 |  |  | 12.8
Lab 21 | 12.05 |  |  | 11.75
Lab 22 | [6 empty] | 12.78 |  |  | 12.72
Lab 23 | 13.05 |  |  | 13.1
Lab 24 | 12.05 |  |  | 12.3
Lab 25 | 13 |  |  | 13
Lab 26 | 12.81 |  |  | 13.62 |  |  | 11.28 |  |  | 11.81
Lab 27 | 12.7 |  |  | 12.7
Lab 28 | 12.6 |  |  | 12.5 |  |  | 13.11 |  |  | 13.05
Lab 29 | 10.96 |  |  | 10.27 |  |  | 1.24 |  |  | 12.85
Lab 30 | 13 |  |  | 12.9
Lab 31 | 12.94 |  |  | 12.56 |  |  | 7.46 |  |  | 16.8
Lab 32 | 13.5 |  |  | 13.1 |  |  | 13.5 |  |  | 13.1
Lab 33 | 12.96 |  |  | 12.74
Lab 34 | 12.76 |  |  | 12.19 |  |  | 12.69 |  |  | 13.09
Lab 35 | 12.2 |  |  | 12.6
Lab 36 | 13.52 |  |  | 13.8
Lab 37 | 13.26 |  |  | 12.9
Lab 38 | 12.46 |  |  | 11.81
Lab 39 | 14 |  |  | 14 |  |  | 12.6 |  |  | 12.55
Lab 40 | 13.1 |  |  | 12.9
Lab 41 | 11.91 |  |  | 11.78
Lab 42 | 13.96 |  |  | 13.71
Lab 43 | 12.62 |  |  | 12.48
Lab 44 | 12.82 |  |  | 12.78
Lab 45 | 11.92 |  |  | 11.78
Lab 46 | 12.2 |  |  | 11.3
Lab 47 | 12.85 |  |  | 13 |  |  | 13.55 |  |  | 13.91
Lab 48 | 13.3 |  |  | 13.1 |  |  | 12.9 |  |  | 12.82
Lab 49 | [6 empty] | 15 |  |  | 17.5
Lab 50 | [6 empty] | 12.15 |  |  | 11.95
Lab 51 | 12.4 |  |  | 12.1
Lab 52 | 12.68 |  |  | 12.58 |  |  | 11.71 |  |  | 11.88
Lab 53 | 12.9 |  |  | 12.9 |  |  | 13.72 |  |  | 13.17
Lab 54 | 13 |  |  | 13
Lab 55 | 12.83 |  |  | 12.47 |  |  | 12.06 |  |  | 11.69
Lab 56 | [6 empty] | 12.69 |  |  | 13.09
Lab 57 | 15.4 |  |  | 14.9 |  |  | 13.5 |  |  | 13.1
Lab 58 | 12.81 |  |  | 12.72
Lab 59 | 12.48 |  |  | 12.3 |  |  | 12.27 |  |  | 12.28
Lab 60 | 12.9 |  |  | 12.8 |  |  | 12.82 |  |  | 11.55
Lab 61 | 12.95 |  |  | 13.46
Lab 62 | 12.8 |  |  | 12.33 |  |  | 12.08 |  |  | 12.86
Lab 63 | 12.49 |  |  | 12.48
Lab 64 | 11.83 |  |  | 12.38
Lab 65 | 12.79 |  |  | 12.65
Lab 66 | 12.26 |  |  | 12.46
Lab 67 | 12.6 |  |  | 12.52
Lab 68 | [6 empty] | 11.9 |  |  | 11.8
Lab 69 | 12.56 |  |  | 12.43 |  |  | 14 |  |  | 14
Lab 70 | 24.76 |  |  | 25.72 |  |  | 12.1 |  |  | 11.5
Lab 71 | 12.88 |  |  | 12.82 |  |  | 12.8 |  |  | 12.4
Lab 72 | 10.8 |  |  | 10.5
Lab 73 | [6 empty] | 12.85 |  |  | 12.99
Lab 74 | 12.54 |  |  | 12.24
Lab 75 | 12.6 |  |  | 12.8
Lab 76 | 12.84 |  |  | 12.91
Lab 77 | 12.26 |  |  | 12.3 |  |  | 12.57 |  |  | 12.93
Lab 78 | 12.6 |  |  | 12.58 |  |  | 11.9 |  |  | 12.2
Lab 79 | 12.4 |  |  | 12.7
Lab 80 | 11.2 |  |  | 11.7
Lab 81 | 11.9 |  |  | 13.4 |  |  | 12.85 |  |  | 12.82
Lab 82 | 12.5 |  |  | 12.6 |  |  | 11.52 |  |  | 12.37
Lab 83 | 13.2 |  |  | 13.1
Lab 84 | 11.7 |  |  | 12.44
Lab 85 | 12.9 |  |  | 12.8 |  |  | 12 |  |  | 11.85
Lab 86 | 12.35 |  |  | 12.2
Lab 87 | 13.01 |  |  | 13.3
Lab 88 | 13.16 |  |  | 13.33
Lab 89 | 13.22 |  |  | 13.2 |  |  | 15 |  |  | 17.5
Lab 90 | 12.8 |  |  | 12.8 |  |  | 13.16 |  |  | 12.7
Lab 91 | [6 empty] | 12.3 |  |  | 12.1
Lab 92 | 12.41 |  |  | 12.45
Lab 93 | 12.5 |  |  | 12.3 |  |  | 12.62 |  |  | 12.74
Lab 94 | 13.3 |  |  | 13.2 |  |  | 11.45 |  |  | 13.45
Lab 95 | 12.09 |  |  | 12.34 |  |  | 12.3 |  |  | 13.2
Lab 96 | 12.29 |  |  | 12.16
Lab 97 | 13.91 |  |  | 14.69 |  |  | 10.52 |  |  | 10.8
Lab 98 | 12.94 |  |  | 12.58
Lab 99 | [6 empty] | 13.35 |  |  | 13.08
Lab 100 | 13.21 |  |  | 11.51 |  |  | 14.1 |  |  | 13.1
Lab 101 | 12.8 |  |  | 12.6 |  |  | 1.6 |  |  | 9.2
Lab 102 | 12.4 |  |  | 12.5
Lab 103 | [6 empty] | 12.2 |  |  | 12.7