## Sheet 1
Material Code | G913-1
Analyte | Au (Fire Assay) |  |  | Au (Aqua Regia)
Units | ppm |  |  | ppm
Average | 0.8220349 |  |  | 0.8180263
Standard Deviation | 0.0337507 |  |  | 0.04472195
Count | 172 |  |  | 76
95% Confidence Interval | 0.005079854 |  |  | 0.0102194
Lab | Result | Method | Reading | Result | Method | Reading
Lab 1 | 0.9 | FA | ES | 0.79 | AR | ES
Lab 2 | 0.79 | FA | AAS
Lab 3 | 0.81 | FA | AAS
Lab 4 | 0.86 | FA | AAS
Lab 5 | 0.81 | FA | ES,GRAV | 0.78 | PR,AR | MS
Lab 6 | 0.78 | FA | AAS | 0.84 | NAA
Lab 7 | 0.81 | FA | AAS
Lab 8 | 0.8 | FA | AAS | 0.83 | FA | AAS
Lab 9 | 0.77 | FA | AAS
Lab 10 | 0.8 | FA | AAS,GRAV
Lab 11 | 0.82 | FA | AAS,GRAV | 0.84 | FA | AAS,GRAV
Lab 12 | 0.81 | FA | AAS,GRAV
Lab 13 |  |  |  | 0.78 | AR | DIBK,AAS
Lab 14 |  |  |  | 0.74 | AR | MS
Lab 15 | 0.87 | FA | AAS,GRAV
Lab 16 | 0.91 | FA | ES | 0.96 | AR | ES
Lab 17 | 0.82 | FA | AAS
Lab 18 |  |  |  | 0.85 | PR,AR | MS
Lab 19 | 0.83 | FA | AAS
Lab 20 | 0.85 | FA | AAS
Lab 21 | 0.83 | FA | AAS | 0.79 | AR | AAS
Lab 22 | 0.81 | FA | AAS | 0.86 | AR | AAS
Lab 23 | 0.82 | FA | AAS | 0.78 | AR | MS
Lab 24 | 0.79 | FA | AAS
Lab 25 | 0.8 | FA | AAS
Lab 26 | 0.83 | FA | AAS
Lab 27 | 0.86 | FA | AAS
Lab 28 | 0.82 | FA | AAS
Lab 29 | 0.83 | FA | AAS
Lab 30 | 0.8 | FA | AAS | 0.83 | AR | MS
Lab 31 | 0.81 | FA | AAS | 0.82 | AR | DIBK,AAS
Lab 32 | 0.83 | FA | AAS | 0.79 | AR | AAS
Lab 33 | 0.8 | FA | AAS
Lab 34 | 0.86 | FA | AAS
Lab 35 | 0.81 | FA | AAS
Lab 36 | 0.8 | FA | AAS | 0.85 | AR | MS
Lab 37 | 0.85 | FA | AAS
Lab 38 | 0.78 | FA | AAS
Lab 39 | 0.82 | FA | AAS
Lab 40 | 0.83 | FA | GRAV
Lab 41 | 0.8 | FA | AAS
Lab 42 | 0.82 | FA | AAS
Lab 43 | 0.8 | FA | AAS,GRAV | 0.79 | AR | MS
Lab 44 | 0.87 | FA | ES
Lab 45 | 0.84 | FA | AAS | 0.85 | FA | AAS
Lab 46 | 0.69 | FA | AAS | 0.75 | AR | DIBK
Lab 47 | 0.82 | FA | ES
Lab 48 | 0.82 | FA | ES
Lab 49 | 0.81 | FA | AAS
Lab 50 | 0.83 | FA | AAS
Lab 51 | 0.97 | FA
Lab 52 | 0.83 | FA
Lab 53 | 1.44 | FA
Lab 54 | 0.83 | FA | AAS
Lab 55 | 0.91 | NAA
Lab 56 | 0.79 | FA | ES
Lab 57 | 0.81 | FA |  | 0.91 | AR,DIBK
Lab 58 | 0.82 | FA | AAS
Lab 59 | 0.82 | FA | AAS
Lab 60 | 0.85 | FA | AAS | 0.84 | AR | ES
Lab 61 |  |  |  | 0.81 | AR | AAS
Lab 62 | 0.84 | FA | AAS | 0.8 | AR | DIBK
Lab 63 | 0.81 | FA | AAS
Lab 64 | 0.81
Lab 65 | 0.8 | FA | AAS | 0.91 | AR | DIBK
Lab 66 | 0.83 | FA | ES
Lab 67 | 0.8 | FA | ES | 0.8 | AR | MS
Lab 68 | 0.79 | FA | AAS
Lab 69 | 0.79 | FA | AAS,GRAV
Lab 70 | 0.82 | FA | AAS
Lab 71 | 0.9 | FA | AAS
Lab 72 | 0.86 | FA | AAS
Lab 73 | 0.86 | FA | GRAV | 0.87 | FA,AR | AAS
Lab 74 | 0.92 | FA | GRAV
Lab 75 |  |  |  | 0.84 | AR | DIBK,AAS
Lab 76 | 0.86 | FA | AAS | 0.87 | AR | AAS
Lab 77 | 0.73 | FA | AAS
Lab 78 | 0.86 | FA | AAS
Lab 79 | 0.82 | FA | AAS
Lab 80 | 0.79 | FA | AAS
Lab 81 | 0.75 | FA | AAS,GRAV | 0.73 | FA | AAS,GRAV
Lab 82 | 0.8 | FA | AAS
Lab 83 |  |  |  | 0.53 | FA | AAS
Lab 84 | 0.83 | FA | AAS
Lab 85 | 0.81 | FA | AAS
Lab 86 | 0.81 | FA | AAS | 0.83 | AR | AAS,MIBK
Lab 87 | 0.82 | FA | AAS
Lab 88 | 0.88 | FA | AAS | 0.7 | AR | AAS
Lab 89 | 0.79 | FA | AAS
Lab 90 | 0.72 | FA | AAS
Lab 91 |  |  |  | <10.00 | AR | DIBK
Lab 92 | 0.81 | FA | GRAV
Lab 93 |  |  |  | 0.8 | AR | AAS,DIBK
Lab 94 | 0.84 | FA | AAS
Lab 95 | 0.85 | FA | AAS
Lab 96 |  |  |  | 0.88 | PR,AR | DIBK
Lab 97 | 1.07 | FA | ES
Lab 98 | 0.79
Lab 99 | 0.82 | FA | AAS,GRAV
Lab 100 | 0.81 | FA | AAS,GRAV
Lab 101 | 0.7 | FA | MS
Lab 102 | 0.85 | FA | AAS | 0.82 | AR | AAS
Lab 103 | 0.79 | FA | AAS
Lab 104 | 0.83 | FA | AAS | 0.68 | AR | DIBK
Lab 105 |  |  |  | 0.78 | AR | DIBK
Lab 106 | 0.81 | FA | AAS | 0.76 | AR | AAS
Lab 107 | 0.83 | FA | AAS
Lab 108 | 0.9 | FA | AAS | 0.83 | AR | DIBK
Lab 109 | 0.82 | FA | AAS
Lab 110 | 0.81 | FA | AAS
Lab 111 | 0.8 | FA | AAS
Lab 112 |  |  |  | 0.85 | AR | AAS
Lab 113 | 0.87 | FA | AAS | 0.84 | AR | MS
Lab 114 | 0.81 | FA | AAS | 0.83 | AR | AAS
Lab 115 |  |  |  | 0.8 | AR | DIBK,AAS
Lab 116 | 0.84 | FA | AAS | 0.78 | AR | AAS
Lab 117 | 0.84 | FA | GRAV
Lab 118 | 0.84 | FA | ES | 0.56 | AR | AAS
Lab 119 |  |  |  | 0.8 | AR | MS
Lab 120 | 0.87 | FA,AR | AAS,GRAV
Lab 121 | 0.8 | FA | AAS
Lab 122 | 0.78 | DIBK | AAS | 0.78 | DIBK | AAS
Lab 123 | 0.79 | FA | GRAV
Lab 124 | 0.84 | FA | AAS
Lab 125 | 0.81 | FA | AAS | 0.82 | AR | MS
Lab 126 | 0.97 | FA | ES
Lab 127 | 0.76 | FA | AAS | 1.08 | AR | DIBK
Lab 128 | 0.84 | FA | AAS
Lab 129 |  |  |  | 1.24
Lab 130 |  |  |  | 0.79 | AR | DIBK,AAS
Lab 131 | 0.76 | FA | ICP | 1.15 | AR | AAS
Lab 132 | 0.8 | FA | AAS
Lab 133 | 0.84 | FA | AAS | 0.82 | FA | AAS
Lab 134 | 0.84 | FA | AAS
Lab 135 | 0.82 | FA | AAS | 0.94 | AR | MS
Lab 136 | 0.81 | FA | AAS
Lab 137 | 0.78 | FA | AAS | 0.8 | AR | AAS
Lab 138 | 0.79 | FA
Lab 139 | 0.83 | FA | AAS
Lab 140 | 0.86 | FA | AAS/GRAV
Lab 141 |  |  |  | 0.77 | AR | AAS,DIBK
Lab 142 |  |  |  | 0.9 | FA | AAS
Lab 143 | 82 | FA | AAS | 0.85 | FA | AAS
Lab 144 | 0.78 | FA | AAS | 0.81 | AR | AAS
Lab 145 | 0.88 | FA | AAS | 0.83 | AR | AAS
Lab 146 | 0.88 | FA |  | 0.93 | AR,DIBK
Lab 147 | 0.8 | FA | AAS,GRAV
Lab 148 | 0.77 | FA | AAS
Lab 149 | 0.72 | FA | AAS
Lab 150 | 0.83 | FA | AAS,GRAV
Lab 151 | 0.79 |  | AAS | 0.8 |  | AAS
Lab 152 | 0.86 | FA | GRAV
Lab 153 | 0.69 | FA | GRAV
Lab 154 | 0.82 | FA | AAS
Lab 155 | 0.87 | FA | GRAV
Lab 156 | 0.91 | FA | ICP
Lab 157 | 0.81 | FA | AAS
Lab 158 | 0.85 | FA | AAS
Lab 159 | 0.77 | FA | ES
Lab 160 | 0.82 | FA | AAS | 0.75 | AR,DIBK | AAS
Lab 161 | 0.81 | FA | AAS
Lab 162 | 0.81 | FA | AAS
Lab 163 | 0.81 | FA | AAS
Lab 164 | 0.85 | FA
Lab 165 | 0.82 | FA | AAS,GRAV
Lab 166 |  |  |  | 0.8 | AR
Lab 167 | 0.84 | FA | AAS
Lab 168 | 0.82 | FA | AAS
Lab 169 | 0.8 | FA | AAS
Lab 170 | 0.84 | FA | AAS
Lab 171 | 0.84 | FA,PR | AAS
Lab 172 | 0.73 | FA | AAS | 0.63 | AR | AAS
Lab 173 | 0.81 | FA | AAS,GRAV
Lab 174 | 0.84 | FA | AAS
Lab 175 | 0.89 | FA | AAS
Lab 176 | 0.82 | FA | AAS | 0.8 | AR | AAS
Lab 177 | 0.86 | FA | AAS | 0.83 | AR | DIBK
Lab 178 | 0.97 | FA | AAS | 0.89 | AR | AAS
Lab 179 | 0.84 | FA | AAS
Lab 180 | 0.81 | FA | AAS | 0.83 | AR | DIBK
Lab 181 | 0.8 | FA | AAS | 0.79 | FA | AAS
Lab 182 | 0.82 | FA | AAS | 0.79 | AR | DIBK,AAS
Lab 183 | 0.84 | FA | GRAV | 0.88 | FA | GRAV
Lab 184 | 0.91 | FA | GRAV | 0.79 | AR | AAS
Lab 185 |  |  |  | 0.78 | AR | DIBK
Lab 186 | 1.38 | FA | AAS | 0.82 | AR | AAS
Lab 187 | 0.84 | FA | AAS
Lab 188 | 0.84 | FA | AAS | 0.81 | AR | AAS
Lab 189 | 0.84 | FA | AAS | 0.77 | AR | DIBK,AAS
Lab 190 | 0.76 | FA | AAS
Lab 191 | 0.93 | FA | AAS
Lab 192 | 0.8 | FA | AAS
Lab 193 | 0.83 | FA | AAS
Lab 194 | 0.94 | FA | AAS | 0.88 | FA | AAS
Lab 195 | 0.81 | FA | AAS | 0.79 | AR | AAS
Lab 196 | 0.77 | FA | GRAV | 0.83 | FA | AAS
Lab 197 | 0.81 | FA | AAS,GRAV | 0.84 | FA | AAS,GRAV
Lab 198 | 0.79 | FA | GRAV | 0.81 | FA | AAS
Lab 199 | 0.77 | FA | AAS
Lab 200 | 0.52 | FA | GRAV
Lab 201 | 0.86 | FA | GRAV
Lab 202 | 0.78 | FA | GRAV
Lab 203 | 0.79 | FA | AAS | 0.81 | AR | AAS
Lab 204 | 0.79 | FA | GRAV
Lab 205 | 0.83 | FA | AAS,GRAV
Lab 206 | 0.6 | FA,PR | MS | 0.6 | PR,AR | MS
Lab 207 |  |  |  | 0.98 | AR | AAS
Lab 208 | 0.89 | IH | AAS | 0.8 | IH | AAS
Lab 209 | 0.81 | FA | ES