## Sheet 1
Material Code | G916-6
Analyte | Au (Fire Assay) |  |  | Au (Aqua Regia)
Units | ppm |  |  | ppm
Average | 30.9432 |  |  | 30.51955
Standard Deviation | 0.871876 |  |  | 1.137338
Count | 168 |  |  | 66
95% Confidence Interval | 0.1328027 |  |  | 0.2795926
Lab | Result | Method | Reading | Result | Method | Reading
Lab 1 | 31.9 | FA | ICP | 31 | AR | ES
Lab 2 | 31.495 | FA | AAS
Lab 3 | 31.86 | FA | AAS
Lab 4 | 40.1 | FA | ES,GRAV | >10.00 | PR,AR | MS
Lab 5 | 30.99 | FA | AAS
Lab 6 | 31.9 | FA | AAS,GRAV | 30.7 | NAA | 0
Lab 7 | 29.78 | FA | AAS
Lab 8 | 31.25 | FA | AAS | 31.03 | FA | GRAV
Lab 9 | 29.572 | FA | AAS
Lab 10 | 31.2 | FA | AAS,GRAV
Lab 11 |  |  |  | 31.1 | AR | MS
Lab 12 | >10.00 | FA | AAS
Lab 13 | 23.39 | FA | ES | 24.41 | FA | ES
Lab 14 |  |  |  | 30.3 | PR,AR | MS
Lab 15 | 30.8 | FA | AAS
Lab 16 | 31.3 | FA | AAS
Lab 17 | 32 | FA | AAS | 31.21 | AR | AAS
Lab 18 | 30.8 | FA | AAS | >5.00 | AR | AAS
Lab 19 | 32.6 | FA | AAS | 32.1 | AR | MS
Lab 20 | 30.6 | FA | AAS
Lab 21 | 31.6 | FA | ICP
Lab 22 | 29.7 | FA | AAS
Lab 23 | 33.6 | FA | AAS
Lab 24 | 31.6 | FA | AAS
Lab 25 | 31.3 | FA | AAS
Lab 26 | 30.2 | FA | AAS | 31.4 | AR | MS
Lab 27 | 30.5 | FA | ES
Lab 28 | 30.4 | FA | AAS
Lab 29 | 30.95 | FA | AAS
Lab 30 | 31.2 | FA | AAS
Lab 31 | 30.4 | FA | AAS
Lab 32 | 30.9 | FA | AAS | 30.9 | AR | MS
Lab 33 | 31.4 | FA | AAS
Lab 34 | 30.8 | FA | AAS
Lab 35 | 30.7 | FA | AAS
Lab 36 | 31.1 | FA | GRAV
Lab 37 | 26.5 | FA | AAS
Lab 38 | 30.6 | FA | AAS
Lab 39 | 31.9 | FA | AAS
Lab 40 | 30.5 | FA | AAS | 35.1 | AR | MS
Lab 41 | 30.1 | FA | AAS | 31.8 | FA | AAS
Lab 42 | 32.5 | FA | AAS | 28.79 | AR | DIBK
Lab 43 | 31.78 | FA | AAS
Lab 44 | 32.21 | FA | AAS
Lab 45 | 30.73 | FA | 0 | 30.31 | AR | 0
Lab 46 | 29.87 | FA | AAS
Lab 47 | 30.22 | FA | GRAV
Lab 48 | 6.34 | FA | ES
Lab 49 | 30.96 | FA | AAS
Lab 50 | 32.27 | FA | AAS
Lab 51 | 30.5 | FA | AAS
Lab 52 | 3.07 | FA | AAS | 31.2 | AR | MS
Lab 53 | 29.6 | FA | AAS
Lab 54 | 30.66 | FA | AAS | >10.00 | AR | AAS
Lab 55 | 29.94 | FA | AAS | 32.11 | AR | AAS
Lab 56 | 31.5 | FA | AAS,GRAV
Lab 57 | 30.5 | FA | ES | 30.8 | AR | MS
Lab 58 | 32.5 | FA | AAS,GRAV
Lab 59 | 30.6 | FA | AAS,GRAV
Lab 60 | 30.685 | FA | AAS
Lab 61 | 31.18 | FA | AAS
Lab 62 | 30.14 | FA | AAS
Lab 63 | 31.07 | FA | GRAV | 31.01 | FA | AAS
Lab 64 | 31.22 | FA | GRAV
Lab 65 | 31.49 | FA | AAS,GRAV | 31.12 | FA | AAS,GRAV
Lab 66 |  |  |  | 29.64 | AR | DIBK,AAS
Lab 67 | 30.52 | FA | GRAV
Lab 68 |  |  |  | 31.9 | AR | MS
Lab 69 | 32.582 | FA | AAS
Lab 70 | 29.49 | FA | AAS
Lab 71 | 23.38 | FA | AAS
Lab 72 | 29.57 | FA | AAS
Lab 73 | 31.01 | FA | AAS,GRAV
Lab 74 | 31.3 | FA | AAS
Lab 75 | 31.31 | FA | AAS
Lab 76 | 29.65 | FA | AAS | 31.75 | AR | MS
Lab 77 | 30.39 | FA | AAS | 30.2 | AR | AAS
Lab 78 | 33.069 | FA | AAS
Lab 79 | 31.54 | FA | AAS
Lab 80 |  |  |  | 30.63 | AR | DIBK,AAS
Lab 81 | 30.99 | FA | GRAV
Lab 82 |  |  |  | 34.14 | AR | AAS,DIBK
Lab 83 | 30.26 | FA | AAS
Lab 84 | 29.23 | FA | AAS
Lab 85 |  |  |  | 30.3 | PR,AR | DIBK
Lab 86 | 25.54 | FA | AAS
Lab 87 | 30.5 | FA | AAS,GRAV
Lab 88 | 30.5 | FA | AAS,GRAV
Lab 89 | 32.41 | FA | AAS
Lab 90 | 30.867 | FA | AAS | 30.78 | AR | MS
Lab 91 | 30.37 | FA | AAS
Lab 92 | 30.4 | FA | AAS | 27.88 | AR | AAS
Lab 93 | 31.4 | FA | AAS
Lab 94 | 31.2 | FA | AAS | 30.1 | AR | DIBK
Lab 95 | 30.35 | FA | AAS
Lab 96 | 31.25 | FA | AAS
Lab 97 | 30 | FA | AAS
Lab 98 | 31.36 | FA,AR | AAS | 30.46 | PR,AR | DIBK
Lab 99 |  |  |  | 29.74 | AR | AAS
Lab 100 | 34.3 | FA | AAS
Lab 101 | 31 | FA | AAS | 30 | AR | AAS
Lab 102 | 44.33 | FA | AAS
Lab 103 | 29.03 | FA | 0
Lab 104 |  |  |  | 31.65 | AR | DIBK,AAS
Lab 105 | 31.39 | FA | AAS | 31.52 | AR | AAS
Lab 106 | 30.13 | FA | GRAV
Lab 107 | 29.9 | FA | ES
Lab 108 |  |  |  | 30.3 | AR | MS
Lab 109 | 31.03 | FA,AR | AAS,GRAV
Lab 110 | 31.33 | FA | AAS | 32.17 | AR | AAS
Lab 111 | 31.2 | FA | AAS | 30.675 | AR | DIBK
Lab 112 | 21.02 | 0 | 0 | 28.5 | 0 | 0
Lab 113 | 32 | NAA | 0
Lab 114 | 31.5 | FA | AAS
Lab 115 | 31.02 | FA | ICP
Lab 116 | 31.3 | FA | AAS
Lab 117 | 31.27 | FA | AAS | >25.00 | AR | ICP
Lab 118 | 32.04 | FA | AAS | 27.93 | PR,AR | AAS
Lab 119 | 30.244 | FA | AAS | >25.00 | AR | MS
Lab 120 |  |  |  | 30.85 | AR | AAS
Lab 121 | 31.06 | FA | AAS,GRAV
Lab 122 | 32.5 | FA | AAS | 29.7 | LW | 0
Lab 123 | 31.28 | FA | AAS
Lab 124 | 31.84 | FA | AAS
Lab 125 | 29.9005 | FA | AAS | 30.0274 | FA | AAS
Lab 126 | 29.45 | FA | AAS
Lab 127 | 31.352 | FA | AAS
Lab 128 | 31.1 | FA | AAS
Lab 129 | 31.4 | FA | GRAV | 31.03 | AR | AAS
Lab 130 |  |  |  | 36.23 | AR | 0
Lab 131 | 31.09 | FA | 0
Lab 132 | 28.9 | FA | AAS
Lab 133 |  |  |  | 31.96 | AR | AAS,DIBK
Lab 134 | 31.47 | FA | AAS | 31.87 | FA | AAS
Lab 135 | 31.95 | FA | AAS
Lab 136 |  |  |  | 27.5 | AR | 0
Lab 137 | 31.09 | FA | AAS
Lab 138 | 31.03 | FA | AAS
Lab 139 | 30.56 | FA | AAS
Lab 140 | 30.91 | FA | AAS
Lab 141 | 30.89 | FA | AAS,GRAV
Lab 142 | 33.66 | FA | AAS
Lab 143 | 8.37 | FA | ICP | 36.21 | FA | ICP
Lab 144 | 29.4 | FA | AAS
Lab 145 | 27.39 | FA | GRAV | 32.45 | AR | AAS
Lab 146 | 31.3 | FA | AAS,GRAV
Lab 147 | 30.97 | FA | AAS
Lab 148 | 31.62 | FA | AAS
Lab 149 | 31.24 | FA | AAS
Lab 150 | 29.91 | FA | ES
Lab 151 | 30 | FA | ES
Lab 152 | 31.24 | FA | AAS,GRAV
Lab 153 | 31.54 | FA | GRAV | 31.15 | AR | MS
Lab 154 | 30.594 | FA | AAS
Lab 155 | 30 | FA | AAS
Lab 156 | 30.66 | FA | AAS
Lab 157 | 30.4 | FA | AAS
Lab 158 | 30.62 | FA | AAS
Lab 159 | 33.3 | FA | AAS | 29.2 | AR | DIBK
Lab 160 | 28.6 | FA | AAS
Lab 161 | 31 | FA,PR | AAS
Lab 162 | 31.2598 | FA | AAS | 29.992 | AR | AAS
Lab 163 | 30.57 | FA | AAS,GRAV
Lab 164 | 30.6 | FA | AAS
Lab 165 | 29.8 | FA | AAS
Lab 166 | 31.8 | FA | AAS | 30.6 | AR | AAS
Lab 167 | 31 | FA | AAS | 30.2 | AR | AAS
Lab 168 | 29.2 | FA | AAS
Lab 169 | 31.1 | FA | AAS | 30.5 | AR | DIBK
Lab 170 | 31.24 | FA | AAS
Lab 171 | 30.7 | FA | AAS | 32.2 | AR | DIBK,AAS
Lab 172 | 29.88 | FA | GRAV
Lab 173 | 31.6 | FA | GRAV | 30 | AR | AAS
Lab 174 |  |  |  | 29.79 | AR | DIBK
Lab 175 | 36.4 | FA | AAS
Lab 176 | 30.6 | FA | AAS | 29.48 | AR | AAS
Lab 177 | 30.8 | FA | AAS
Lab 178 | 31.25 | FA | AAS | 29.85 | AR | AAS
Lab 179 | 31.2 | FA | AAS | 30.1 | AR | DIBK,AAS
Lab 180 | 29.79 | FA | AAS
Lab 181 | 32.41 | FA | AAS
Lab 182 | 30.5 | FA | ES
Lab 183 | 31.4 | FA | AAS
Lab 184 | 29.4 | FA | GRAV | 29.4 | FA | AAS
Lab 185 | 32.79 | FA | AAS | 30.86 | AR | AAS
Lab 186 | 30.68 | FA | GRAV
Lab 187 | 31.4 | FA | GRAV | 36.769 | FA | ES
Lab 188 |  |  |  | 28.056 | AR | 0
Lab 189 | 27.9 | FA | AAS,GRAV | 30.3 | FA | AAS,GRAV
Lab 190 | 21.36 | AR | AAS | 21.14 | AR | AAS
Lab 191 | 31.31 | FA | 0
Lab 192 | 32.45 | FA | AAS
Lab 193 | 28.76 | FA | AAS
Lab 194 |  |  |  | 30.05 | AR | AAS
Lab 195 | 31 | FA | GRAV
Lab 196 | 31.637 | FA | AAS,GRAV
Lab 197 | 32.88 | FA | AAS | 32.8 | AR | AAS
Lab 198 | 31.1 | FA | GRAV
Lab 199 | 31.22 | FA | AAS,GRAV
Lab 200 | 32.7 | FA,PR | MS | 28.8 | PR,AR | MS
Lab 201 | 30.3 | AR | AAS | 31.3 | AR | AAS
Lab 202 |  |  |  | 30.29 | AR | AAS
Lab 203 | 31.07 | IH | AAS | 30.98 | IH | AAS
Lab 204 | 30.97 | FA | 0