## Au (Fire Assay)
Material Code | G917-8
Analyte | Au (Fire Assay)
Units | ppm
Average | 17.12106
Standard Deviation | 0.4527122
Count | 158
95% Confidence Interval | 0.07136431
October-2017
Lab | Result | Method | Reading
Lab 1 | 17.2 | FA | ES
Lab 2 | 17 | FA | AAS
Lab 3 | 17.3 | FA | ES,GRAV
Lab 4 | 18.28 | FA | AAS
Lab 5 | 17.1 | FA | AAS,GRAV
Lab 6 | 17.1 | FA | AAS
Lab 7 | 17.34 | FA | AAS
Lab 8 | 17.5 | FA | AAS,GRAV
Lab 9 | 16.8 | FA | AAS,GRAV
Lab 10 | 17.56 | FA | ES
Lab 11 | 11.59 | FA | ES
Lab 12 | 18.60 | FA | AAS
Lab 13 | 17.4 | FA | AAS
Lab 14 | 18.82 | FA | AAS
Lab 15 | 17.9 | FA | AAS
Lab 16 | 16.9 | FA | AAS
Lab 17 | 17.1 | FA | AAS
Lab 18 | 17.3 | FA | ICP
Lab 19 | 16.9 | FA | AAS
Lab 20 | 11.65 | FA | AAS
Lab 21 | 17.7 | FA | AAS
Lab 22 | 17.25 | FA | AAS
Lab 23 | 16.5 | FA | AAS
Lab 24 | 15.3 | FA | ES
Lab 25 | 17.85 | FA | AAS
Lab 26 | 17.37 | FA | AAS
Lab 27 | 16.95 | FA | AAS
Lab 28 | 17 | FA | AAS
Lab 29 | 16.55 | FA | AAS
Lab 30 | 17.35 | FA | AAS
Lab 31 | 17.55 | FA | AAS
Lab 32 | 17.3 | FA | AAS
Lab 33 | 17.2 | FA | GRAV
Lab 34 | 17 |  | AAS,GRAV
Lab 35 | 15.65 | FA | AAS
Lab 36 | 17.1 | FA | AAS
Lab 37 | 16.35 | FA | AAS
Lab 38 | 17.1 | FA | AAS
Lab 39 | 16.83 | FA | AAS
Lab 40 | 7.58 | FA | AAS
Lab 41 | 17.05 | FA | AAS
Lab 42 | 16.85 | FA | AAS
Lab 43 | 17.2 | FA | AAS
Lab 44 | 17.33 | FA | GRAV
Lab 45 | 17.36 | FA | AAS
Lab 46 | 17.23 | FA | AAS
Lab 47 | 17.21 | FA | AAS
Lab 48 | 17.1 | FA | AAS
Lab 49 | 16.85 | FA | AAS
Lab 50 | 16.41 | FA | AAS
Lab 51 | 16.55 | FA | AAS
Lab 52 | 17.5 | FA | AAS,GRAV
Lab 53 | 16.6 | FA | ES
Lab 54 | 17.6 | FA | AAS,GRAV
Lab 55 | 17.01 | FA | AAS,GRAV
Lab 56 | 16.9 | FA | AAS
Lab 57 | 17.14 | FA | AAS
Lab 58 | 16.98 | FA | AAS
Lab 59 | 17.24 | FA | GRAV
Lab 60 | 17.31 | FA | GRAV
Lab 61 | 16.93 | FA | GRAV
Lab 62 | 18.98 | FA | AAS
Lab 63 | 16.46 | FA | AAS
Lab 64 | 17.44 | FA | AAS
Lab 65 | 17.5 | FA | GRAV
Lab 66 | 17.45 | FA | AAS,GRAV
Lab 67 | 17.01 | FA | AAS
Lab 68 | 17.19 | FA | AAS
Lab 69 | 16.65 | FA | AAS
Lab 70 | 17.36 | FA | AAS
Lab 71 | 17.32 | FA | AAS
Lab 72 | 16.82 | FA | GRAV
Lab 73 | 16.82 | FA | AAS
Lab 74 | 15.68 | FA | AAS
Lab 75 | 16.76 | FA | AAS
Lab 76 | 17.69 | FA | AAS
Lab 77 | 16.64 | FA | AAS
Lab 78 | 14.2 | FA | AAS
Lab 79 | 16.8 | FA | AAS,GRAV
Lab 80 | 17.2 | FA | AAS,GRAV
Lab 81 | 16.49 | FA | AAS
Lab 82 | 16.814 | FA | AAS
Lab 83 | 17.43 | FA | AAS
Lab 84 | 16.8 | FA | AAS
Lab 85 | 16.25 | FA | AAS
Lab 86 | 17.66 | FA | AAS,GRAV
Lab 87 | 18.02 | FA | AAS
Lab 88 | 17.2 | FA | AAS
Lab 89 | 17.1 | FA | AAS
Lab 90 | 16.745 | FA | AAS
Lab 91 | 16.74 | FA | AAS
Lab 92 | 16.9 | FA,AR | AAS
Lab 93 | 16.608 | FA | AAS
Lab 94 | 16.34 | FA | AAS
Lab 95 | 16.6 | FA | AAS
Lab 96 | 13.83 | FA | AAS
Lab 97 | 17.29 | FA | AAS
Lab 98 | 16.97
Lab 99 | 16.32 | FA
Lab 100 | 17.36 | FA | AAS
Lab 101 | 11.83 | FA | AAS,GRAV
Lab 102 | 17.25 | FA | AAS
Lab 103 | 15.9 | FA | GRAV
Lab 104 | 17.49 | FA | ES
Lab 105 | 20.98 | FA,AR | AAS,GRAV
Lab 106 | 15.65 | FA | AAS
Lab 107 | 17.45 | FA | AAS
Lab 108 | 17.52 | FA | AAS
Lab 109 | 18.60 | NAA
Lab 110 | 17.8 | FA | AAS
Lab 111 | 16.7 | FA | AAS
Lab 112 | 18.25 | FA | AAS
Lab 113 | 18.051 | FA | AAS
Lab 114 | 16.8 | FA | ES
Lab 115 | 17.88 | FA | AAS
Lab 116 | 17.87 | FA | AAS,GRAV
Lab 117 | 17.53 | FA | AAS
Lab 118 | 17.7 | FA | AAS
Lab 119 | 16.7417 | FA | AAS
Lab 120 | 17.15 | FA | AAS
Lab 121 | 16.2 | FA | AAS
Lab 122 | 17.34 | FA
Lab 123 | 17.47 | FA | AAS
Lab 124 | 16.92 | FA
Lab 125 | 24.65 | FA | AAS
Lab 126 | 14.17 | FA | AAS
Lab 127 | 13.68 | FA | GRAV
Lab 128 | 16.63 | FA | AAS
Lab 129 | 17.03 | FA | AAS
Lab 130 | 17.51 | FA | AAS
Lab 131 | 5.34 | FA | AAS
Lab 132 | 17.11 | FA | AAS,GRAV
Lab 133 | 17.3 | FA | GRAV
Lab 134 | 16.2 | FA | AAS,GRAV
Lab 135 | 18.4 | FA | ICP
Lab 136 | 17.23 | FA | AAS
Lab 137 | 17.37 | FA | GRAV
Lab 138 | 17.49 | FA | AAS,GRAV
Lab 139 | 17.27 | FA | ICP
Lab 140 | 17.87 | FA | AAS
Lab 141 | 16.6 | FA | ES
Lab 142 | 16.88 | FA | AAS,GRAV
Lab 143 | 17.2 | FA | GRAV
Lab 144 | 17.21 | FA | AAS
Lab 145 | 17.78 | FA | AAS
Lab 146 | 18.87 | FA | AAS
Lab 147 | 17.33 | FA
Lab 148 | 15.91 | FA | AAS,GRAV
Lab 149 | 17.2 | FA | AAS
Lab 150 | 16.9 | FA | AAS
Lab 151 | 16.65 | FA | AAS
Lab 152 | 17.2 | FA | AAS
Lab 153 | 16.938 | FA | AAS
Lab 154 | 17.08 | FA | AAS,GRAV
Lab 155 | 17.1 | FA | AAS
Lab 156 | 17.1 | FA | AAS
Lab 157 | 17.3 | FA | AAS
Lab 158 | 16.4 | FA | GRAV
Lab 159 | 17.15 | FA | AAS
Lab 160 | 16.8 | FA | AAS
Lab 161 | 17.7 | FA | AAS
Lab 162 | 17.2 | FA | AAS
Lab 163 | 16.73 | FA | AAS
Lab 164 | 16.1 | FA | AAS
Lab 165 | 17.2 | FA | ES
Lab 166 | 17.4 | FA | AAS
Lab 167 | 15.64 | FA | AAS
Lab 168 | 17.2 | FA | GRAV
Lab 169 | 17.015 | FA | GRAV
Lab 170 | >3.00 | FA | AAS,GRAV
Lab 171 | 17.18 | FA | ES
Lab 172 | 17.34 | FA
Lab 173 | 16.63 | FA | AAS
Lab 174 | 18.1 | FA | AAS
Lab 175 | 17.2 | FA | GRAV
Lab 176 | 17.214 | FA | AAS,GRAV
Lab 177 | 17.04 | FA | GRAV
Lab 178 | 17.38 | FA | AAS,GRAV
Lab 179 | 16.48 | FA
Lab 180 | 17.14 | FA | ES

## Au (Aqua Regia)
Material Code | G917-8
Analyte | Au (Aqua Regia)
Units | ppm
Average | 17.09237
Standard Deviation | 0.909486
Count | 54
95% Confidence Interval | 0.2505728
October-2017
Lab | Result | Method | Reading
Lab 1 | 17.53 | AR | MS
Lab 2 | >10.00 | PR,AR | MS
Lab 3 | 16.35 | PR,AR | MS
Lab 4 | 18.74 | AR | AAS
Lab 5 | >5.00 | AR | AAS
Lab 6 | 16.45 | AR | MS
Lab 7 | 16.8 | AR | MS
Lab 8 | 17.85 | AR | MS
Lab 9 | 17.05 | AR | MS
Lab 10 | 17.91 | AR | DIBK
Lab 11 | 17 | AR | MS
Lab 12 | >10.00 | AR | AAS
Lab 13 | 17.19 | AR | AAS
Lab 14 | 17 | AR | MS
Lab 15 | 18.83 | AR | DIBK,AAS
Lab 16 | 17.07 | AR | AAS
Lab 17 | 17.14 | AR | AAS
Lab 18 | 17.5 | AR | DIBK,AAS
Lab 19 | 18.96 | AR | AAS,DIBK
Lab 20 | 16.08 | AD | AAS
Lab 21 | 18.6 | PR,AR | DIBK
Lab 22 | 16.14 | AR | MS
Lab 23 | 16.53 | AR | AAS
Lab 24 | 17.38 | AR | AAS
Lab 25 | 17 | AR | DIBK
Lab 26 | 16.73 | PR,AR | DIBK
Lab 27 | 16.37 | AR | AAS
Lab 28 | 18 | AR | MS
Lab 29 | 16 | AR | AAS
Lab 30 | 17.25
Lab 31 | 17.32 | AR | DIBK,AAS
Lab 32 | 16.97 | AR | AAS
Lab 33 | 15.44 | AR | AAS
Lab 34 | 17.275 | AR | MS
Lab 35 | 18.06 | AR | AAS
Lab 36 | 19.49 | AR | DIBK
Lab 37 | 16.52 | AR | AAS
Lab 38 | 17.2 | AR | MS
Lab 39 | 16.53 | AR | AAS
Lab 40 | 17.21 | AR | AAS
Lab 41 | 16.58 | AR | ICP
Lab 42 | 18.2 | AR
Lab 43 | 15.54 | AR | AAS,DIBK
Lab 44 | 17.53 | AR | AAS
Lab 45 | 18.18 | AR
Lab 46 | 16.89 | AR | AAS
Lab 47 | 16.17 | AR | AAS
Lab 48 | 15.893 | AR | AAS
Lab 49 | 16.7 | AR | DIBK
Lab 50 | 15.8 | AR | DIBK,AAS
Lab 51 | 13.05 | AR | AAS
Lab 52 | 17.3 | AR | AAS
Lab 53 | 16 | AR | DIBK,AAS
Lab 54 | 14.05 | AR | DIBK,AAS
Lab 55 | 17.36 | AR | AAS
Lab 56 | 15.24 | AR
Lab 57 | 17.31 | AR | AAS
Lab 58 | 17.52 | AR | AAS
Lab 59 | 17.31 | AR | AAS