## Au (Fire Assay)
Material Code | G924-8
Analyte | Au (Fire Assay)
Units | ppm
Average | 1.129614
Standard Deviation | 0.1057829
Count | 137
95% Confidence Interval | 0.01793807
October-2024
Lab | Result | Method | Reading
Lab 1 | 0.959 | FA
Lab 2 | 1.16 | FA | AAS
Lab 3 | 1.32 | FA | AAS,GRAV
Lab 4 | 1.24 | FA | AAS,GRAV
Lab 5 | 1.141 | FA | AAS
Lab 6 | 1.15 | FA | AAS,GRAV
Lab 7 | 1.05 | FA | ES,GRAV
Lab 8 | 1.15 | FA | AAS
Lab 9 | 1.11 | FA | AAS
Lab 10 | 1.52 | FA | AAS
Lab 11 | 1.14 | FA | AAS
Lab 12 | 1.16 | PA
Lab 13 | 1.17 | FA | AAS
Lab 14 | 1.16 | FA | AAS
Lab 15 | 1.23 | FA | AAS
Lab 16 | 1.22 | FA | AAS
Lab 17 | 1.11 | FA | AAS
Lab 18 | 1.18 | PA
Lab 19 | 1.22 | FA | AAS
Lab 20 | 1.22 | FA | AAS
Lab 21 | 1.18 | FA | AAS
Lab 22 | 1.24 | FA | AAS
Lab 23 | 1.39 | FA | ES
Lab 24 | 1.19 | FA | AAS
Lab 25 | 1.19 | FA | AAS
Lab 26 | 1.18 | FA | AAS
Lab 27 | 1.19 | FA | AAS
Lab 28 | 1.21 | FA | AAS
Lab 29 | 1.22 | FA | AAS
Lab 30 | 1.27 | FA | AAS
Lab 31 | 1.02 | FA | AAS
Lab 32 | 1.09 | FA | GRAV
Lab 33 | 1.17 | FA | AAS,GRAV
Lab 34 | 1.26 | PA
Lab 35 | 0.36 | FA | AAS
Lab 36 | 1.21 | FA | AAS
Lab 37 | 1.05 | FA | AAS
Lab 38 | 0.86 | FA | AAS
Lab 39 | 1.097 | FA | AAS,GRAV
Lab 40 | 1.59 | FA | AAS
Lab 41 | 1 | FA | AAS
Lab 42 | 1.05 | FA
Lab 43 | 1.2 | FA | AAS
Lab 44 | 1 | FA | AAS
Lab 45 | 1 | FA | AAS
Lab 46 | 1.03 | FA | AAS
Lab 47 | 0.99 | FA | AAS
Lab 48 | 1.16 | FA | AAS
Lab 49 | 0.85 | FA | AAS
Lab 50 | 1.14 | FA | AAS
Lab 51 | 1.15 | NAA
Lab 52 | 1.21 | FA | ES
Lab 53 | 4.51
Lab 54 | 1.196 | FA | AAS,GRAV
Lab 55 | 1.041 | FA | AAS
Lab 56 | 1.27 | FA | ES
Lab 57 | 1.25 | FA | AAS
Lab 58 | 0.96 | FA | ES
Lab 59 | 1.34 | FA | ES
Lab 60 | 1.031 | FA | AAS
Lab 61 | 1.33 | FA | AAS
Lab 62 | 0.85 | FA | AAS
Lab 63 | 1.73 | FA | AAS
Lab 64 | 1.12 | FA | AAS
Lab 65 | 0.93 | FA | AAS
Lab 66 | 1.17 | FA | AAS
Lab 67 | 1.157 | FA | ES
Lab 68 | 1.14 | FA | AAS
Lab 69 | 1.274 | FA | AAS
Lab 70 | 1.11 | FA | AAS
Lab 71 | 0.95 | FA | AAS
Lab 72 | 0.99 | FA | ES
Lab 73 | 1.087 | FA | AAS
Lab 74 | 1.27 | FA | AAS
Lab 75 | 1 | FA | AAS
Lab 76 | 1.177 | FA | ES
Lab 77 | 1.151 | FA | ES
Lab 78 | 1.15 | FA | AAS
Lab 79 | 1.06 | FA | AAS
Lab 80 | 1.24 | FA | AAS
Lab 81 | 1.15 | FA | AAS
Lab 82 | 1.11 | FA | AAS
Lab 83 | 1.2 | FA | AAS
Lab 84 | 1.185 | FA | AAS
Lab 85 | 1.18 | FA | AAS
Lab 86 | 1.22 | FA | AAS
Lab 87 | 0.98 | FA | AAS
Lab 88 | 1.04 | FA | AAS
Lab 89 | 0.13 | FA
Lab 90 | 1.26 | FA | AAS
Lab 91 | 1.19 | FA | AAS
Lab 92 | 0.33 | FA | ES
Lab 93 | 1.18 | FA | AAS
Lab 94 | 0.73 | FA | AAS
Lab 95 | 1.2 | FA | AAS
Lab 96 | 1.15 | FA | AAS
Lab 97 | 1.46 | FA | AAS
Lab 98 | 1.16 | FA | AAS
Lab 99 | 1.063 | FA | AAS
Lab 100 | 1.14 | FA | AAS
Lab 101 | 1.21 | FA | AAS,GRAV
Lab 102 | 1.4 | FA | AAS
Lab 103 | 0.79 | FA | AAS
Lab 104 | 0.21 | FA | ES
Lab 105 | 1.2 | FA | AAS
Lab 106 | 1.18 | FA | AAS
Lab 107 | 1.21 | FA | AAS
Lab 108 | 1.13 | FA | AAS,GRAV
Lab 109 | 1.0971 | FA | AAS
Lab 110 | 1.16 | FA | AAS
Lab 111 | 1.07 | FA
Lab 112 | 1.17 | FA | AAS
Lab 113 | 1.29 | FA | AAS
Lab 114 | 0.92 | FA | AAS
Lab 115 | 0.5 | FA | AAS,GRAV
Lab 116 | 1.1 | FA | AAS
Lab 117 | 1.04 | FA | AAS
Lab 118 | 1.24 | FA | AAS
Lab 119 | 1.07 | FA | AAS
Lab 120 | 1.02 | FA | AAS
Lab 121 | 1.09 | FA | AAS
Lab 122 | 2 | FA | ES
Lab 123 | 1.01 | FA | AAS,GRAV
Lab 124 | 0.99 | FA | AAS
Lab 125 | 1.09 | FA | AAS
Lab 126 | 2.31 | FA | ICP
Lab 127 | 1.1 | FA | AAS
Lab 128 | 1.02 | FA | AAS
Lab 129 | 0.97 | FA | AAS
Lab 130 | 1.02 | FA | AAS
Lab 131 | 0.1
Lab 132 | 1.14 | FA | AAS
Lab 133 | 1.13 | FA | AAS
Lab 134 | 1.17 | FA | AAS
Lab 135 | 0.58 | FA | AAS
Lab 136 | 1.2 | FA | AAS
Lab 137 | 1 | FA | AAS
Lab 138 | 1.18 | FA | AAS
Lab 139 | 1.04 | FA | AAS
Lab 140 | 2.95 | FA | AAS
Lab 141 | 1.14 | FA | AAS
Lab 142 | 1.14 | FA | AAS
Lab 143 | 1.3 | FA | AAS
Lab 144 | 0.16 | FA | AAS
Lab 145 | 1.21 | FA | AAS
Lab 146 | 0.93 | FA | AAS
Lab 147 | 1.06 | FA | AAS
Lab 148 | 1.13 | FA | ES
Lab 149 | 1.163 | FA | AAS
Lab 150 | 1.1 | FA | AAS
Lab 151 | 1.08 | FA | AAS
Lab 152 | 0.38 | FA | AAS
Lab 153 | 5.83 | FA | GRAV
Lab 154 | 5.85 | FA | GRAV
Lab 155 | <0.03
Lab 156 | 1.13 | FA | AAS,GRAV
Lab 157 | 1.15 | IH | AAS
Lab 158 | 0.908 | FA | AAS
Lab 159 | 1.12 | FA | ES

## Au (Aqua Regia)
Material Code | G924-8
Analyte | Au (Aqua Regia)
Units | ppm
Average | 1.02476
Standard Deviation | 0.102698
Count | 50
95% Confidence Interval | 0.02948277
October-2024
Lab | Result | Method | Reading
Lab 1 | 1.08 | AR
Lab 2 | 1.074 | AR | MS
Lab 3 | 1.037 | PR,AR | MS
Lab 4 | 0.81 | PR,AR | MS
Lab 5 | 0.85 | AR | MS
Lab 6 | 0.44 | AR | MS
Lab 7 | 0.6 | AR | MS
Lab 8 | 0.65 | AR | MS
Lab 9 | 0.88 | AR | MS
Lab 10 | 2.5 | AR,DIBK | AAS
Lab 11 | 1.01 | AR | AAS
Lab 12 | 1.11 | AR
Lab 13 | 1.06 | AR | DIBK
Lab 14 | 0.965 | AR | MS
Lab 15 | 1.008 | AR | AAS
Lab 16 | 1.08 | AR | MS
Lab 17 | 0.55
Lab 18 | 1.05 | AR | AAS
Lab 19 | 0.854 | AR | MS
Lab 20 | 1.07 | AR | AAS
Lab 21 | 1.13 | AR | AAS
Lab 22 | 0.98 | AR,DIBK | AAS
Lab 23 | 1.12 | AR | DIBK,AAS
Lab 24 | 1.14 | PR,AR | AAS
Lab 25 | 0.96 | AR | AAS
Lab 26 | 1.38 | AR | MS
Lab 27 | 1.01 | AR | AAS
Lab 28 | 1.05 | AR | AAS
Lab 29 | 1.05 | AR | AAS
Lab 30 | 1 | AR | MS
Lab 31 | 1.17 | AR | AAS
Lab 32 | 1
Lab 33 | 1 | AR | DIBK,AAS
Lab 34 | 1.02 | AR | AAS
Lab 35 | 0.19 | AR | MS
Lab 36 | 1.02 | AR,DIBK | AAS
Lab 37 | 0.89 | AR | AAS
Lab 38 | 0.84 | AR | AAS
Lab 39 | 0.97 | AR,DIBK | AAS
Lab 40 | 1.08 | AR | ICP
Lab 41 | 1.04 |  | AAS
Lab 42 | 0.97 | AR | AAS,DIBK
Lab 43 | 1.17 | AR | AAS
Lab 44 | 1.2 | AR
Lab 45 | 1.04 | AR | DIBK
Lab 46 | 0.9 | AR
Lab 47 | 0.97 | AR,DIBK | AAS
Lab 48 | 0.97 | AR | AAS
Lab 49 | 1.13 | AR | DIBK,AAS
Lab 50 | 1.12 | AR | AAS
Lab 51 | 1.02 | AR,DIBK | AAS
Lab 52 | 1.05 | AR | AAS
Lab 53 | 0.78 | AR | AAS
Lab 54 | 1.02 | AR
Lab 55 | 1.36 | AR | AAS
Lab 56 | 1.08 | AR | AAS
Lab 57 | 1.11 | IH | AAS
Lab 58 | 1.3 | AR | ES