## G996-7
Material Code | G995-2 |  |  | G996-7 |  |  | G995-2 |  |  | G904-1
Analyte | Au (Fire Assay) |  |  | Au (Fire Assay) |  |  | Au (Aqua Regia) |  |  | Au (Aqua Regia)
Units | ppm |  |  | ppm |  |  | ppm |  |  | ppm
Average | 5.978102 | [5 empty] | 5.90118
Standard Deviation | 0.3777103 | [5 empty] | 0.3949407
Count | 137 | [5 empty] | 122
95% Confidence Interval | 0.06405 | [5 empty] | 0.07108084
Lab | Result | Method | Reading | Result | Method | Reading | Result | Method | Reading | Result | Method | Reading
Lab 1 | 6.29
Lab 2 | 5.87 | [5 empty] | 6
Lab 3 | 6 | [5 empty] | 5.73
Lab 4 | 5.62 | [5 empty] | 5.99
Lab 5 | 5.85 | [5 empty] | 4.83
Lab 6 | 5.92 | [5 empty] | 6.27
Lab 7 | 5.86 |  |  | 5.93
Lab 8 |  |  |  | 6.34 | [5 empty] | 6.28
Lab 9 | 5.81 |  |  | 5.45 |  |  | 5.76 |  |  | 5.88
Lab 10 | 6.03 |  |  | 5.48 |  |  | 5.86 |  |  | 5.36
Lab 11 | 5.98 |  |  | 5.55 |  |  | 5.9 |  |  | 5.59
Lab 12 | 5.76 |  |  | 6.94 |  |  | 5.92 |  |  | 5.88
Lab 13 | 5.97 |  |  | 5.65 |  |  | 5.65 |  |  | 5.52
Lab 14 | 5.8 |  |  | 5.56 |  |  | 5.71 |  |  | 5.71
Lab 15 | 5.88 |  |  | 5.42 |  |  | 5.89 |  |  | 6.16
Lab 16 | 5.73 |  |  | 5.51 |  |  | 5.72 |  |  | 5.51
Lab 17 | 6.3 |  |  | 6.25 |  |  | 5.82 |  |  | 5.57
Lab 18 | 6.12 |  |  | 6.05 |  |  | 5.93 |  |  | 5.76
Lab 19 | 5.67 |  |  | 5.73 |  |  | 5.54 |  |  | 5.98
Lab 20 | 6.08 |  |  | 5.57 |  |  | 6 |  |  | 5.78
Lab 21 |  |  |  | 6.07 | [5 empty] | 6.1
Lab 22 | 6.29 |  |  | 6.165 |  |  | 6.01 |  |  | 6.25
Lab 23 |  |  |  | 5.1 | [5 empty] | 5.33
Lab 24 |  |  |  | 5.7 | [5 empty] | 5.83
Lab 25 | [9 empty] | 0.87
Lab 26 | 5.85 |  |  | 6.39 |  |  | 5.8 |  |  | 5.78
Lab 27 | 5.62 |  |  | 5.48 |  |  | 5.6 |  |  | 5.85
Lab 28 |  |  |  | 5.49 | [5 empty] | 5.83
Lab 29 |  |  |  | 5.64 |  |  | 5.42 |  |  | 6.45
Lab 30 |  |  |  | 5.89 | [5 empty] | 6
Lab 31 |  |  |  | 5.85
Lab 32 | 8.74 |  |  | 6.35 |  |  | 6.36 |  |  | 4.95
Lab 33 |  |  |  | 4.9 | [5 empty] | 4.89
Lab 34 | 5.67 |  |  | 5.85 |  |  | 5.84 |  |  | 4.93
Lab 35 | 5.56 |  |  | 5.97 |  |  | 6.04 |  |  | 5.76
Lab 36 |  |  |  | 5.83
Lab 37 | 6.68 |  |  | 5.88 |  |  | 5.73 |  |  | 5.39
Lab 38 | 5.92 |  |  | 6.3 |  |  | 5.73 |  |  | 5.58
Lab 39 |  |  |  | 5.56 | [5 empty] | 7.24
Lab 40 | 5.33 |  |  | 2.30
Lab 41 | 6.08 |  |  | 6.4 |  |  | 6.4 |  |  | 5.91
Lab 42 | 6.33 |  |  | 5.71 |  |  | 5.65 |  |  | 6
Lab 43 | 6.04 |  |  | 5.93 |  |  | 6.02 |  |  | 5.9
Lab 44 | 6.99 | [5 empty] | 6.22
Lab 45 | 6.15 |  |  | 5.81 |  |  | 6.15 |  |  | 5.81
Lab 46 | 6.17 |  |  | 5.65
Lab 47 |  |  |  | 5.912 | [5 empty] | 6.599
Lab 48 |  |  |  | 5.863 | [5 empty] | 4.48
Lab 49 | 5.7 | [5 empty] | 3.92
Lab 50 |  |  |  | 5.5 |  |  | 6.2 |  |  | 5.4
Lab 51 | 5.9 |  |  | 5.6 |  |  | 6.3 |  |  | 6.8
Lab 52 | 6.5 |  |  | 6.19 |  |  | 5.6 |  |  | 5.86
Lab 53 |  |  |  | 6.12 | [5 empty] | 6.16
Lab 54 | 5.76 | [5 empty] | 6.4
Lab 55 | 5.86 |  |  | 5.86
Lab 56 | 5.79 |  |  | 5.83
Lab 57 | 6.19 | [5 empty] | 5.98
Lab 58 |  |  |  | 6.02 | [5 empty] | 5.88
Lab 59 |  |  |  | 6.31
Lab 60 | 6.3 |  |  | 3.67 |  |  | 5.98 |  |  | 6.24
Lab 61 | 6.21 |  |  | 5.65 |  |  | nr |  |  | 6.455
Lab 62 | [6 empty] | 5.82 |  |  | 6.65
Lab 63 | 6 |  |  | 5.89
Lab 64 | 6.3 |  |  | 6.32 |  |  | 6.3
Lab 65 | 6.11 |  |  | 6.33
Lab 66 | 6.2 | [5 empty] | 6.4 |  |  | 5.94
Lab 67 | 6.22 | [5 empty] | 6.4 |  |  | 5.38
Lab 68 | 6.47 | [5 empty] | 6.13
Lab 69 | [9 empty] | 6.23
Lab 70 |  |  |  | 6.57 | [5 empty] | 6.55
Lab 71 | 5.8 |  |  | 6.08 |  |  | 5.86 |  |  | 6.11
Lab 72 | 5.85 |  |  | 5.77 |  |  | 6.01 |  |  | 5.94
Lab 73 | 5.96 |  |  | 6.44
Lab 74 | [9 empty] | 4.50
Lab 75 | 6.02 |  |  | 6.44 |  |  | 5.77 |  |  | 6.19
Lab 76 | [6 empty] | 5.56 |  |  | 5.79
Lab 77 | 6.48 |  |  | 6.07
Lab 78 |  |  |  | 6.14 | [5 empty] | 3.15
Lab 79 |  |  |  | 6.88 | [5 empty] | 5.9
Lab 80 | 5.88
Lab 81 | 5.02 |  |  | 6.12
Lab 82 | 5.96 |  |  | 6.02 | [5 empty] | 5.88
Lab 83 | 5.77 |  |  | 5.67 | [5 empty] | 6.59
Lab 84 | 5.04 |  |  | 4.10 |  |  | 5.55 |  |  | 6.3
Lab 85 |  |  |  | 7.13 | [5 empty] | 6.1
Lab 86 | 6.14 |  |  | 6.66 |  |  | 5.48 |  |  | 5.38
Lab 87 | [9 empty] | 6.66
Lab 88 |  |  |  | 1.61 | [5 empty] | 6.35
Lab 89 | 6.82 |  |  | 6.69 |  |  | 5.76 |  |  | 5.7
Lab 90 | [6 empty] | 6.66
Lab 91 |  |  |  | 3.55
Lab 92 | 6.75 |  |  | 6.67
Lab 93 |  |  |  | 4.26 | [5 empty] | 5.6
Lab 94 | 6.4 |  |  | 5.8 |  |  | 6.1 |  |  | 5.9
Lab 95 | [6 empty] | 5.23 |  |  | 5.5
Lab 96 | 5.6 | [5 empty] | 6.3
Lab 97 | [9 empty] | 5.96
Lab 98 | 6.04
Lab 99 | 5.95 | [5 empty] | 6.22
Lab 100 | 6.1
Lab 101 | [6 empty] | 5.2 |  |  | 6.4
Lab 102 | 5.55 |  |  | 6.11 |  |  | 6.33 |  |  | 5.69
Lab 103 | 6.01 |  |  | 5.99 |  |  | 6.42 |  |  | 4.89
Lab 104 | 6.27 |  |  | 3.71