## GBAP-19
GBAP-19
Lab 1
Sample | Fusion / XRF | [9 empty] | TGA
| SiO2 (%) | Al2O3 (%) | CaO (%) | Fe2O3 (%) | K2O (%) | Na2O (%) | P2O5 (%) | SO3 (%) | TiO2 (%) | V2O5 (%) | LOI (%)
MM1001 | 12.74 | 50.68 | 0.026 | 9.17 | 0.097 | 0.149 | 0.048 | 0.116 | 2.68 | 0.039 | 24.1
MM1002 | 12.47 | 50.82 | 0.025 | 9.17 | 0.097 | 0.161 | 0.047 | 0.114 | 2.69 | 0.039 | 24.11
MM1003 | 12.48 | 50.7 | 0.025 | 9.17 | 0.096 | 0.160 | 0.048 | 0.114 | 2.69 | 0.039 | 24.13
MM1005 | 12.45 | 50.7 | 0.024 | 9.12 | 0.097 | 0.164 | 0.047 | 0.113 | 2.68 | 0.039 | 24.14
MM1006 | 12.44 | 50.72 | 0.026 | 9.16 | 0.099 | 0.165 | 0.047 | 0.114 | 2.69 | 0.039 | 24.14
MM1007 | 12.42 | 50.76 | 0.025 | 9.15 | 0.096 | 0.159 | 0.047 | 0.113 | 2.69 | 0.04 | 24.13
MM1008 | 12.46 | 50.91 | 0.024 | 9.2 | 0.098 | 0.160 | 0.047 | 0.111 | 2.7 | 0.04 | 24.16
MM1010 | 12.47 | 50.9 | 0.023 | 9.19 | 0.097 | 0.151 | 0.048 | 0.113 | 2.7 | 0.041 | 24.15
MM1011 | 12.47 | 50.65 | 0.024 | 9.16 | 0.098 | 0.163 | 0.047 | 0.112 | 2.68 | 0.041 | 24.17
MM1012 | 12.46 | 50.8 | 0.025 | 9.17 | 0.098 | 0.160 | 0.048 | 0.111 | 2.69 | 0.041 | 24.18
Average | 12.486 | 50.764 | 0.0247 | 9.166 | 0.0973 |  | 0.0474 | 0.1131 | 2.689 | 0.0398 | 24.141
Standard Deviation | 0.09094565 | 0.09094565 | 0.0009486833 | 0.02170509 | 0.0009486833 |  | 0.0005163978 | 0.001523884 | 0.007378648 | 0.0009189366 | 0.02514403
Count | 10 | 10 | 10 | 10 | 10 | 0 | 10 | 10 | 10 | 10 | 10
95% Confidence Int. | 0.0650586 | 0.0650586 | 0.0006786471 | 0.01552689 | 0.0006786471 |  | 0.0003694087 | 0.001090121 | 0.005278367 | 0.0006573676 | 0.01798696
Lab 2
Sample | Fusion / XRF | [9 empty] | TGA
| SiO2 (%) | Al2O3 (%) | CaO (%) | Fe2O3 (%) | K2O (%) | Na2O (%) | P2O5 (%) | SO3 (%) | TiO2 (%) | V2O5 (%) | LOI (%)
MM2001 | 12.5 | 50.83 | 0.02 | 9.19 | 0.09 | 0.08 | 0.04 | 0.1 | 2.72 | 0.03 | 24.32
MM2002 | 12.52 | 50.8 | 0.02 | 9.16 | 0.09 | 0.09 | 0.05 | 0.1 | 2.73 | 0.03 | 24.34
MM2003 | 12.47 | 50.85 | 0.02 | 9.18 | 0.09 | 0.09 | 0.04 | 0.1 | 2.74 | 0.04 | 24.33
MM2005 | 12.47 | 50.83 | 0.02 | 9.19 | 0.09 | 0.08 | 0.04 | 0.1 | 2.73 | 0.04 | 24.33
MM2006 | 12.49 | 50.83 | 0.02 | 9.16 | 0.09 | 0.09 | 0.05 | 0.1 | 2.73 | 0.04 | 24.35
MM2007 | 12.49 | 50.86 | 0.02 | 9.15 | 0.09 | 0.08 | 0.04 | 0.1 | 2.73 | 0.03 | 24.33
MM2008 | 12.49 | 50.85 | 0.02 | 9.16 | 0.09 | 0.09 | 0.04 | 0.1 | 2.73 | 0.04 | 24.32
MM2010 | 12.51 | 50.87 | 0.02 | 9.16 | 0.09 | 0.08 | 0.04 | 0.1 | 2.72 | 0.04 | 24.3
MM2011 | 12.51 | 50.83 | 0.02 | 9.17 | 0.09 | 0.08 | 0.05 | 0.1 | 2.73 | 0.04 | 24.31
MM2012 | 12.47 | 50.89 | 0.02 | 9.17 | 0.09 | 0.09 | 0.05 | 0.1 | 2.74 | 0.04 | 24.29
Average | 12.492 | 50.844 | 0.02 | 9.169 | 0.09 | 0.085 | 0.044 | 0.1 | 2.73 | 0.037 | 24.322
Standard Deviation | 0.01813529 | 0.0254733 | 3.657118e-18 | 0.0137032 | 1.462847e-17 | 0.005270463 | 0.005163978 | 1.462847e-17 | 0.006666667 | 0.004830459 | 0.01813529
Count | 10 | 10 | 10 | 10 | 10 | 10 | 10 | 10 | 10 | 10 | 10
95% Confidence Int. | 0.01297321 | 0.0182225 | 2.616145e-18 | 0.009802681 | 1.046458e-17 | 0.003770262 | 0.003694087 | 1.046458e-17 | 0.004769046 | 0.003455502 | 0.01297321
Lab 3
Sample | Fusion / XRF | [9 empty] | TGA
| SiO2 (%) | Al2O3 (%) | CaO (%) | Fe2O3 (%) | K2O (%) | Na2O (%) | P2O5 (%) | SO3 (%) | TiO2 (%) | V2O5 (%) | LOI (%)
MM3001 | 12.6 | 50.95 | 0.02 | 9.08 | 0.09 | 0.11 | 0.05 | 0.1 | 2.79 | 0.03 | 24.35
MM3002 | 12.6 | 50.9 | 0.02 | 9.06 | 0.09 | 0.11 | 0.05 | 0.1 | 2.78 | 0.04 | 24.36
MM3003 | 12.55 | 50.93 | 0.02 | 9.07 | 0.09 | 0.11 | 0.05 | 0.1 | 2.79 | 0.04 | 24.34
MM3005 | 12.55 | 51.07 | 0.02 | 9.1 | 0.09 | 0.11 | 0.05 | 0.1 | 2.8 | 0.04 | 24.33
MM3006 | 12.6 | 51.03 | 0.02 | 9.13 | 0.09 | 0.11 | 0.05 | 0.1 | 2.8 | 0.04 | 24.35
MM3007 | 12.45 | 50.65 | 0.02 | 8.99 | 0.09 | 0.1 | 0.05 | 0.09 | 2.76 | 0.03 | 24.33
MM3008 | 12.6 | 50.93 | 0.02 | 9.09 | 0.09 | 0.11 | 0.05 | 0.09 | 2.81 | 0.03 | 24.31
MM3010 | 12.65 | 51.05 | 0.02 | 9.12 | 0.09 | 0.11 | 0.05 | 0.1 | 2.8 | 0.04 | 24.33
MM3011 | 12.6 | 51.04 | 0.02 | 9.08 | 0.09 | 0.11 | 0.05 | 0.1 | 2.8 | 0.03 | 24.31
MM3012 | 12.55 | 50.82 | 0.02 | 9.06 | 0.09 | 0.11 | 0.05 | 0.1 | 2.78 | 0.03 | 24.34
Average | 12.575 | 50.937 | 0.02 | 9.078 | 0.09 | 0.109 | 0.05 | 0.098 | 2.791 | 0.035 | 24.335
Standard Deviation | 0.05400617 | 0.12798 | 3.657118e-18 | 0.0388158 | 1.462847e-17 | 0.003162278 | 7.314236e-18 | 0.00421637 | 0.01449138 | 0.005270463 | 0.01649916
Count | 10 | 10 | 10 | 10 | 10 | 10 | 10 | 10 | 10 | 10 | 10
95% Confidence Int. | 0.03863369 | 0.0915514 | 2.616145e-18 | 0.02776715 | 1.046458e-17 | 0.002262157 | 5.23229e-18 | 0.00301621 | 0.01036651 | 0.003770262 | 0.01180279
Lab 4
Sample | Fusion / XRF | [9 empty] | TGA
| SiO2 (%) | Al2O3 (%) | CaO (%) | Fe2O3 (%) | K2O (%) | Na2O (%) | P2O5 (%) | SO3 (%) | TiO2 (%) | V2O5 (%) | LOI (%)
MM4001 | 12.43 | 50.87 | 0.03 | 9.08 | 0.1 | 0.12 | 0.048 | 0.11 | 2.75 | 0.038 | 24.27
MM4002 | 12.47 | 50.84 | 0.03 | 9.04 | 0.09 | 0.12 | 0.048 | 0.112 | 2.74 | 0.037 | 24.26
MM4003 | 12.49 | 50.87 | 0.03 | 9.05 | 0.09 | 0.11 | 0.048 | 0.112 | 2.74 | 0.037 | 24.25
MM4005 | 12.42 | 50.85 | 0.03 | 9.06 | 0.1 | 0.12 | 0.048 | 0.112 | 2.76 | 0.037 | 24.27
MM4006 | 12.44 | 50.86 | 0.03 | 9.07 | 0.1 | 0.11 | 0.045 | 0.113 | 2.75 | 0.036 | 24.33
MM4007 | 12.44 | 50.8 | 0.03 | 9.05 | 0.1 | 0.11 | 0.047 | 0.114 | 2.74 | 0.04 | 24.33
MM4008 | 12.4 | 50.81 | 0.03 | 9.09 | 0.1 | 0.12 | 0.047 | 0.113 | 2.76 | 0.038 | 24.41
MM4010 | 12.41 | 50.78 | 0.03 | 9.04 | 0.09 | 0.11 | 0.048 | 0.114 | 2.76 | 0.038 | 24.36
MM4011 | 12.48 | 50.78 | 0.03 | 9.09 | 0.1 | 0.11 | 0.047 | 0.112 | 2.78 | 0.039 | 24.37
MM4012 | 12.43 | 50.88 | 0.03 | 9.07 | 0.1 | 0.11 | 0.045 | 0.112 | 2.75 | 0.039 | 24.39
Average | 12.441 | 50.834 | 0.03 | 9.064 | 0.097 | 0.114 | 0.0471 | 0.1124 | 2.753 | 0.0379 | 24.324
Standard Deviation | 0.02998148 | 0.03835507 | 7.314236e-18 | 0.01897367 | 0.004830459 | 0.005163978 | 0.001197219 | 0.001173788 | 0.01251666 | 0.001197219 | 0.05834762
Count | 10 | 10 | 10 | 10 | 10 | 10 | 10 | 10 | 10 | 10 | 10
95% Confidence Int. | 0.02144746 | 0.02743756 | 5.23229e-18 | 0.01357294 | 0.003455502 | 0.003694087 | 0.0008564389 | 0.0008396772 | 0.008953876 | 0.0008564389 | 0.04173937
Lab 5
Sample | Fusion / XRF | [9 empty] | TGA
| SiO2 (%) | Al2O3 (%) | CaO (%) | Fe2O3 (%) | K2O (%) | Na2O (%) | P2O5 (%) | SO3 (%) | TiO2 (%) | V2O5 (%) | LOI (%)
MM5001 | 12.7 | 51 | 0.03 | 9.1 | 0.1 | 0.09 | 0.04 | 0.1 | 2.74 | 0.04 | 24.3
MM5002 | 12.7 | 51.1 | 0.04 | 9.1 | 0.09 | 0.09 | 0.05 | 0.1 | 2.75 | 0.04 | 24.3
MM5003 | 12.7 | 51.1 | 0.03 | 9.1 | 0.09 | 0.1 | 0.04 | 0.1 | 2.74 | 0.04 | 24.3
MM5005 | 12.6 | 51.1 | 0.03 | 9.1 | 0.09 | 0.1 | 0.05 | 0.1 | 2.74 | 0.04 | 24.3
MM5006 | 12.6 | 51.1 | 0.03 | 9.1 | 0.1 | 0.1 | 0.04 | 0.1 | 2.75 | 0.04 | 24.3
MM5007 | 12.6 | 51.1 | 0.03 | 9.1 | 0.09 | 0.1 | 0.05 | 0.1 | 2.74 | 0.03 | 24.3
MM5008 | 12.7 | 51.2 | 0.03 | 9.1 | 0.09 | 0.1 | 0.05 | 0.1 | 2.75 | 0.04 | 24.3
MM5010 | 12.6 | 51.2 | 0.03 | 9.1 | 0.09 | 0.1 | 0.05 | 0.1 | 2.75 | 0.04 | 24.3
MM5011 | 12.7 | 51.3 | 0.03 | 9.1 | 0.1 | 0.09 | 0.05 | 0.1 | 2.75 | 0.04 | 24.3
MM5012 | 12.7 | 51.40 | 0.03 | 9.1 | 0.09 | 0.09 | 0.05 | 0.1 | 2.76 | 0.04 | 24.3
Average | 12.66 | 51.13333 | 0.031 | 9.1 | 0.093 | 0.096 | 0.047 | 0.1 | 2.747 | 0.039 | 24.3
Standard Deviation | 0.05163978 | 0.08660254 | 0.003162278 | 1.872445e-15 | 0.004830459 | 0.005163978 | 0.004830459 | 1.462847e-17 | 0.006749486 | 0.003162278 | 3.744889e-15
Count | 10 | 9 | 10 | 10 | 10 | 10 | 10 | 10 | 10 | 10 | 10
95% Confidence Int. | 0.03694087 | 0.06656861 | 0.002262157 | 1.339466e-15 | 0.003455502 | 0.003694087 | 0.003455502 | 1.046458e-17 | 0.004828291 | 0.002262157 | 2.678932e-15
Lab 6
Sample | Fusion / XRF | [9 empty] | TGA
| SiO2 (%) | Al2O3 (%) | CaO (%) | Fe2O3 (%) | K2O (%) | Na2O (%) | P2O5 (%) | SO3 (%) | TiO2 (%) | V2O5 (%) | LOI (%)
MM6001 | 12.54 | 50.69 | 0.03 | 9.15 | 0.096 | 0.106 | 0.045 | 0.101 | 2.781 | 0.035 | 24.17
MM6002 | 12.54 | 50.58 | 0.03 | 9.2 | 0.098 | 0.112 | 0.043 | 0.102 | 2.796 | 0.035 | 24.21
MM6003 | 12.54 | 50.63 | 0.03 | 9.2 | 0.093 | 0.109 | 0.043 | 0.099 | 2.796 | 0.035 | 24.17
MM6005 | 12.56 | 50.6 | 0.03 | 9.17 | 0.094 | 0.107 | 0.041 | 0.1 | 2.783 | 0.034 | 24.21
MM6006 | 12.6 | 50.65 | 0.03 | 9.14 | 0.093 | 0.105 | 0.043 | 0.099 | 2.781 | 0.033 | 24.12
MM6007 | 12.55 | 50.6 | 0.03 | 9.13 | 0.093 | 0.107 | 0.044 | 0.101 | 2.786 | 0.033 | 24.12
MM6008 | 12.6 | 50.79 | 0.03 | 9.14 | 0.094 | 0.106 | 0.044 | 0.1 | 2.781 | 0.033 | 24.13
MM6010 | 12.54 | 50.81 | 0.03 | 9.2 | 0.094 | 0.109 | 0.042 | 0.098 | 2.799 | 0.034 | 24.12
MM6011 | 12.55 | 50.56 | 0.03 | 9.14 | 0.093 | 0.108 | 0.045 | 0.1 | 2.783 | 0.034 | 24.15
MM6012 | 12.57 | 50.63 | 0.03 | 9.19 | 0.098 | 0.108 | 0.044 | 0.1 | 2.797 | 0.033 | 24.13
Average | 12.559 | 50.654 | 0.03 | 9.166 | 0.0946 | 0.1077 | 0.0434 | 0.1 | 2.7883 | 0.0339 | 24.153
Standard Deviation | 0.02378141 | 0.08527081 | 7.314236e-18 | 0.0291357 | 0.00201108 | 0.002002776 | 0.001264911 | 0.001154701 | 0.007674634 | 0.000875595 | 0.03560587
Count | 10 | 10 | 10 | 10 | 10 | 10 | 10 | 10 | 10 | 10 | 10
95% Confidence Int. | 0.0170122 | 0.06099906 | 5.23229e-18 | 0.02084242 | 0.00143864 | 0.0014327 | 0.0009048629 | 0.000826023 | 0.005490102 | 0.000626363 | 0.0254709
GBAP-19 - Overall Control Statistics
Analyte/Method | Fusion / XRF | [9 empty] | TGA
| SiO2 (%) | Al2O3 (%) | CaO (%) | Fe2O3 (%) | K2O (%) | Na2O (%) | P2O5 (%) | SO3 (%) | TiO2 (%) | V2O5 (%) | LOI (%)
Average | 12.5355 | 50.85644 | 0.02595 | 9.123833 | 0.09365 | 0.10234 | 0.04648333 | 0.1039167 | 2.749717 | 0.0371 | 24.2625
95% Confidence Int. | 0.02255271 | 0.04359558 | 0.001260548 | 0.01297396 | 0.001057999 | 0.003236581 | 0.0009362474 | 0.001707792 | 0.009392378 | 0.0009743813 | 0.02282291
Average Lab Std Dev | 0.05106822 | 0.08320768 | 0.001347838 | 0.02371513 | 0.002932891 | 0.004361702 | 0.002980492 | 0.001949834 | 0.009746889 | 0.003269953 | 0.03137291
Overall Std Dev | 0.0873028 | 0.1672883 | 0.004879653 | 0.05022295 | 0.004095574 | 0.01138852 | 0.003624267 | 0.006610961 | 0.03635843 | 0.003771885 | 0.08834879
Relative Std Dev | 0.6964% | 0.3289% | 18.8% | 0.5505% | 4.373% | 11.13% | 7.797% | 6.362% | 1.322% | 10.17% | 0.3641%
Count | 60 | 59 | 60 | 60 | 60 | 50 | 60 | 60 | 60 | 60 | 60