## Au on C
Material Code | GBC325-1
Analyte | Au on C
Units | ppm
Average | 505.0433
Standard Deviation | 24.08642
Count | 123
95% Confidence Interval | 4.316878
April-2025
Lab | Result | Method | Reading
Lab 1 | 503
Lab 2 | 514 | FA | GRAV
Lab 3 | 512 | FA | GRAV
Lab 4 | 504 | FA | GRAV
Lab 5 | 495 | FA | GRAV
Lab 6 | 513.59 | FA | GRAV
Lab 7 | 490 | AD | AAS
Lab 8 | 518 | AR | AAS
Lab 9 | 488 | PR,AR | AAS
Lab 10 | 526 |  | AAS
Lab 11 | 532 | PR,AR | AAS
Lab 12 | 500 |  | AAS
Lab 13 | 531 | AR | AAS
Lab 14 | 505 | FA | GRAV
Lab 15 | 498 |  | AAS
Lab 16 | 519 | PR,AR | AAS
Lab 17 | 505.97 | FA | GRAV
Lab 18 | 466.35 |  | AAS
Lab 19 | 497 | FA | GRAV
Lab 20 | 467.3 | FA | GRAV
Lab 21 | 527.38 | AR | AAS
Lab 22 | 539.2 |  | XRF
Lab 23 | 504 | FA | GRAV
Lab 24 | 533.61 | PR,AR | AAS
Lab 25 | 512 | AR | AAS
Lab 26 | 506 | PR | AAS
Lab 27 | 507 | FA | GRAV
Lab 28 | 507 | FA | GRAV
Lab 29 | 504.8 | FA | GRAV
Lab 30 | 492 | FA | GRAV
Lab 31 | 560.7 | FA | GRAV
Lab 32 | 527.2 | FA | AAS,GRAV
Lab 33 | 507.85 | FA | GRAV
Lab 34 | 486 | FA | GRAV
Lab 35 | 505 | PR,AR | AAS
Lab 36 | 474 | FA | AAS
Lab 37 | 440 | PR | AAS
Lab 38 | 531 | AR | AAS
Lab 39 | 5
Lab 40 | 521.13 | FA | GRAV
Lab 41 | 473.5 | PR,AR | AAS
Lab 42 | 489.72 | FA | GRAV
Lab 43 | 493 | PR,AR | ICP
Lab 44 | 503.7 | FA | GRAV
Lab 45 | 473.5 | PR,FA | GRAV
Lab 46 | 552.53 | AR | AAS
Lab 47 | 519 | FA | ES
Lab 48 | 551 | PR,AR | AAS
Lab 49 | 533 | PR,AD | AAS
Lab 50 | 486 | PR,AR | AAS
Lab 51 | 526 | AR
Lab 52 | 514 |  | AAS
Lab 53 | 504 | FA | GRAV
Lab 54 | 518 | AR | AAS
Lab 55 | 483 | PR,AR | AAS
Lab 56 | 532 | PR,AR | ES
Lab 57 | 524 | AR | AAS
Lab 58 | 520 | AR | AAS
Lab 59 | 503 | FA | GRAV
Lab 60 | 495 | FA | AAS
Lab 61 | 543 | PR,AR | AAS
Lab 62 | 470 | FA | AAS
Lab 63 | 466 | FA | GRAV
Lab 64 | 474 | FA | GRAV
Lab 65 | 493 | FA | GRAV
Lab 66 | 354 | FA | GRAV
Lab 67 | 489 | FA | GRAV
Lab 68 | 527 | PR,AR | AAS
Lab 69 | 474 | AR | AAS
Lab 70 | 531.8 | FA | GRAV
Lab 71 | 470 | AR | AAS
Lab 72 | 510.38 | FA | GRAV
Lab 73 | 500.26 | FA | GRAV
Lab 74 | 532.969 | PR,AR | AAS
Lab 75 | 457 | FA | GRAV
Lab 76 | 472 | PR,AR | AAS,DIBK
Lab 77 | 618 |  | XRF
Lab 78 | 520 | AR | AAS
Lab 79 | 537
Lab 80 | 440 | PR,AR | AAS
Lab 81 | 753 | FA | GRAV
Lab 82 | 504.32 | PR,AR | AAS
Lab 83 | 530.5 | PR,AR
Lab 84 | 538 | PR,AR | AAS
Lab 85 | 471.88
Lab 86 | 483.31
Lab 87 | 500 | FA | GRAV
Lab 88 | 441 | AD | ES
Lab 89 | 471.92 | FA | GRAV
Lab 90 | 527 | FA | GRAV
Lab 91 | 508 | PR,AR | AAS
Lab 92 | 524.69 | AR | AAS
Lab 93 | 528 | PR,AR | AAS
Lab 94 | 507 | AR | AAS
Lab 95 | 470 | FA | ES
Lab 96 | 501 | AR | AAS
Lab 97 | 505.15 | AR
Lab 98 | 527.592 | PR,AR | AAS
Lab 99 | 532 | PR,AD
Lab 100 | 490 | PR,AR | AAS
Lab 101 | 518 | PR,AR | AAS
Lab 102 | 509 | FA | GRAV
Lab 103 | 515 | FA | AAS
Lab 104 | 498 | PR,AR | AAS
Lab 105 | 498 | FA | AAS
Lab 106 | 514 | PR,AR | AAS
Lab 107 | 499 | PR,AR | AAS
Lab 108 | 482 | PR,AR | AAS
Lab 109 | 487 | PR,AR | AAS
Lab 110 | 561 | AR,FA | AAS,GRAV
Lab 111 | 501 | PR,AR | AAS
Lab 112 | 505 | PR,AR | AAS
Lab 113 | 537 | PR,AR | AAS
Lab 114 | 499 | PR,AR | ES
Lab 115 | 485.6 | PR,AR | AAS
Lab 116 | 514 | PP | XRF
Lab 117 | 508 | PR,AD | AAS
Lab 118 | 524
Lab 119 | 480
Lab 120 | 522 | PR,AR | AAS
Lab 121 | 513 | PR,AR | AAS
Lab 122 | 533 | PR,AR | AAS
Lab 123 | 480 |  | GRAV
Lab 124 | 515.65 | AR | AAS
Lab 125 | 508.27
Lab 126 | 473 | FA | GRAV
Lab 127 | 507 | FA | GRAV

## Ag on C
Material Code | GBC325-1
Analyte | Ag on C
Units | ppm
Average | 307.5409
Standard Deviation | 93.88211
Count | 68
95% Confidence Interval | 22.89327
April-2025
Lab | Result | Method | Reading
Lab 1 | 370
Lab 2 | 421 | FA | GRAV
Lab 3 | 322 | FA | GRAV
Lab 4 | 385.33 | FA | GRAV
Lab 5 | 343 | FA | GRAV
Lab 6 | 137 | AD | AAS
Lab 7 | 310 | PR,AR | AAS
Lab 8 | 381 | FA | GRAV
Lab 9 | 386 | FA | GRAV
Lab 10 | 335 | FA | GRAV
Lab 11 | 299.11 | AR | AAS
Lab 12 | 334.1 |  | XRF
Lab 13 | 280 | AR | MS
Lab 14 | 362 | FA | GRAV
Lab 15 | 396 | FA | GRAV
Lab 16 | 390 | FA | GRAV
Lab 17 | 375 | FA | GRAV
Lab 18 | 0 | FA | GRAV
Lab 19 | 322.92 | FA | GRAV
Lab 20 | 357 | FA | GRAV
Lab 21 | 149 | PR | AAS
Lab 22 | 343 | AR | AAS
Lab 23 | 374.49 | FA | GRAV
Lab 24 | 356.63 | FA | GRAV
Lab 25 | 319 | PR,AR | ICP
Lab 26 | 368.1 | FA | GRAV
Lab 27 | 712 | PR,FA | AAS
Lab 28 | 504 | AR | AAS
Lab 29 | 184 | PR,AR | AAS
Lab 30 | 218 | PR,AR | AAS
Lab 31 | 230 | AR
Lab 32 | 211 |  | AAS
Lab 33 | 177 | AR | AAS
Lab 34 | 173 | PR,AR | AAS
Lab 35 | 409 | PR,4A | ES
Lab 36 | 287 | AR | AAS
Lab 37 | 228 | AR | AAS
Lab 38 | 266 | FA | GRAV
Lab 39 | 208 | AR | AAS
Lab 40 | 160.8 | AR | ICP
Lab 41 | 372 | FA | GRAV
Lab 42 | 370 | FA | GRAV
Lab 43 | 385 | FA | GRAV
Lab 44 | 462 | FA | GRAV
Lab 45 | 94 | PR,AR | AAS
Lab 46 | 151 | AD | AAS
Lab 47 | 413 | FA | GRAV
Lab 48 | 339 | FA | GRAV
Lab 49 | 395 |  | XRF
Lab 50 | 332 | PR,AR | AAS
Lab 51 | <0.01 | FA | GRAV
Lab 52 | 288.9 | PR,AR | AAS
Lab 53 | 210 | PR,AR
Lab 54 | 104 | PR,AR | AAS
Lab 55 | 379 | FA | GRAV
Lab 56 | 210.1 | FA | GRAV
Lab 57 | 336 | PR,AR | AAS
Lab 58 | 389.3 | AR | AAS
Lab 59 | 372 | AR | AAS
Lab 60 | 176 | PR,AR | AAS
Lab 61 | 375 | FA | GRAV
Lab 62 | 384 | FA | AAS
Lab 63 | 251 | PR,AR | AAS
Lab 64 | 366 | AR,FA | AAS,GRAV
Lab 65 | 366 | PP | XRF
Lab 66 | 187
Lab 67 | 379
Lab 68 | 186 | PR,AR | ES
Lab 69 | 207 | PR,AR | AAS
Lab 70 | 377 | PR,AR | AAS
Lab 71 | 384 | AD | AAS