## Au on C
Material Code | GBC923-2
Analyte | Au on C
Units | ppm
Average | 252.6685
Standard Deviation | 10.81173
Count | 234
95% Confidence Interval | 1.395491
| October-2023 |  |  | October-2021
Lab | Result | Method | Reading | Result | Method | Reading
Lab 1 |  |  |  | 254 | FA | GRAV
Lab 2 |  |  |  | 242 | PR,AR,DIBK
Lab 3 | 246 | FA
Lab 4 | 250 | FA | GRAV | 252 | FA | GRAV
Lab 5 |  |  |  | 264 | FA | GRAV
Lab 6 | 258 | FA | GRAV
Lab 7 |  |  |  | 206 | FA
Lab 8 | 249 | FA | GRAV
Lab 9 |  |  |  | 234 | FA | GRAV
Lab 10 | 273.25 | FA | GRAV
Lab 11 | 263.85 | FA | GRAV
Lab 12 | 242 | AR | AAS | 249 | AR | AAS
Lab 13 | 260 | PR,AR | AAS | 257 | PR,AR | AAS
Lab 14 |  |  |  | 254 | AR | AAS
Lab 15 | 249 |  | AAS
Lab 16 | 261 | PR,AR | AAS | 239 | PR,AR | AAS
Lab 17 | 244 |  | AAS | 250 |  | AAS
Lab 18 | 256 | AR | AAS | 221 | AR | AAS
Lab 19 | 253.2 | FA | GRAV | 266.7 | FA | GRAV
Lab 20 | 259 |  | AAS | 254 |  | AAS
Lab 21 | 246 | PR,AR | AAS | 245 | PR,AR | AAS
Lab 22 | 249.34 | FA | GRAV | 251.04 | FA | GRAV
Lab 23 | 256.62 | FA | AAS | 242.77 | FA | AAS
Lab 24 | 335 |  | AAS | 272 |  | AAS
Lab 25 | 243 | FA | GRAV | 256.3 | FA | GRAV
Lab 26 | 255.2 | FA | GRAV | 79 | FA
Lab 27 | 120 | FA | GRAV
Lab 28 | 319 | FA | GRAV | 290 | FA | AAS,GRAV
Lab 29 | 266 | PR | AAS
Lab 30 | 256 | FA | GRAV | 235 | FA | GRAV
Lab 31 | 251 | FA | GRAV
Lab 32 | 260 | FA | GRAV | 264 | FA | GRAV
Lab 33 | 261.9 | FA | GRAV | 249 | FA | GRAV
Lab 34 |  |  |  | 270 | FA | GRAV
Lab 35 |  |  |  | 272.91 | FA | GRAV
Lab 36 |  |  |  | 273.7 | FA | GRAV
Lab 37 |  |  |  | 241.85 | AD | AAS
Lab 38 | 246.62 | FA | AAS,GRAV | 265.55 | FA | GRAV
Lab 39 |  |  |  | 260.71 | AR,DIBK | AAS
Lab 40 | 247 | FA | GRAV | 259 | FA | GRAV
Lab 41 |  |  |  | 256.07 | FA | GRAV
Lab 42 |  |  |  | 249.1 | FA | GRAV
Lab 43 | 252 | FA | AAS | 296 | FA | AAS
Lab 44 | 258 | PR,AR | AAS | 262 | PR,AR | AAS
Lab 45 | 254.86 | FA | AAS | 256.44 | FA | AAS
Lab 46 | 254 | AR | AAS | 237 | AR | AAS
Lab 47 | 249.45 |  |  | 263.87
Lab 48 | 261.26 | FA | GRAV | 264.05 | FA | GRAV
Lab 49 | 253.5 | PR,AR | AAS | 228.5 | PR,AR | AAS
Lab 50 | 243.88 | FA | GRAV | 258.48 | FA | GRAV
Lab 51 | 255 | PR,AR | ICP | 241 | PR,AR | ICP
Lab 52 |  |  |  | 287 | FA | GRAV
Lab 53 | 315 | AR | AAS
Lab 54 |  |  |  | 254.05 | FA | GRAV
Lab 55 | 249 | FA | ES | 253 | FA | ES
Lab 56 | 260.07 | PR,AR | AAS | 250 | PR,AR | AAS
Lab 57 |  |  |  | 233.2 |  | AAS
Lab 58 | 261 | PR,AD | AAS | 246 | PR,AD | AAS
Lab 59 | 237.12 | PR,AR | AAS
Lab 60 | 274 | AR |  | 268 | AR
Lab 61 | 271 |  | AAS | 251 |  | AAS
Lab 62 | 272 | FA | GRAV | 236 | FA | GRAV
Lab 63 | 263 | PR,AR | AAS
Lab 64 |  |  |  | 270 | PR,AR
Lab 65 |  |  |  | 260 | PR,AR | AAS
Lab 66 | 255 | PR,AR | ES
Lab 67 | 252 | AR | AAS | 235 | PR,AR | AAS
Lab 68 | 239.52 | AR | AAS | 249 | AR | AAS
Lab 69 | 263.98
Lab 70 | 250.75 | AR | AAS | 255.68 | AR | AAS
Lab 71 | 254 | AR | AAS | 257 | AR | AAS
Lab 72 | 245 |  | AAS | 256.3 |  | AAS
Lab 73 | 265.4 | AR | AAS | 273.73 | AR | AAS
Lab 74 |  |  |  | 242.75 | FA | GRAV
Lab 75 | 246 | FA | GRAV
Lab 76 |  |  |  | 254 | FA | AAS,GRAV
Lab 77 | 262 | PR,AR | AAS | 241 | PR,AR | AAS
Lab 78 |  |  |  | 240.57 | FA | AAS
Lab 79 |  |  |  | 268.3 | FA | AAS
Lab 80 | 243
Lab 81 | 260 | FA | GRAV
Lab 82 | 255 | FA | GRAV | 252 | FA | GRAV
Lab 83 | 270.99 | FA | GRAV
Lab 84 | 265 | FA | GRAV | 233 | FA | GRAV
Lab 85 | 260 | PR,AR | ES
Lab 86 | 260 | AR | AAS
Lab 87 | 250 | FA | GRAV | 241.4 | FA | GRAV
Lab 88 | 220 | AR | AAS
Lab 89 | 256.46 | FA | GRAV | 245 | FA | GRAV
Lab 90 | 225.1 | PR,AR | AAS | 223.1 | PR,AR | AAS
Lab 91 | 241.1 | FA | GRAV | 228.27 | FA | GRAV
Lab 92 | 277.58 | 1A | AAS
Lab 93 |  |  |  | 243 | PR,AR | AAS
Lab 94 | 258.9 | FA | GRAV
Lab 95 | 261.04 | PR,AR | AAS | 247.46 | PR,AR | AAS
Lab 96 | 250 | FA | GRAV | 250.371 | FA | GRAV
Lab 97 | 263 | FA | GRAV | 255 | FA | GRAV
Lab 98 | 252 | PR,AR | AAS | 259 | PR,AR | AAS
Lab 99 | 272 | PR,AR | AAS,DIBK | 249 | PR,AR | AAS,DIBK
Lab 100 |  |  |  | 109 | FA | GRAV
Lab 101 |  |  |  | 245.76 | FA | GRAV
Lab 102 | 265 |  | XRF | 248 |  | XRF
Lab 103 | 233 | AR | AAS | 265 | AR | AAS
Lab 104 | 266 | FA | ES
Lab 105 |  |  |  | 241 | FA | AAS
Lab 106 |  |  |  | 258.4 |  | AAS
Lab 107 |  |  |  | 251 | FA | AAS
Lab 108 | 251.76 | FA | GRAV | 253.84 | FA | GRAV
Lab 109 | 323 | FA | GRAV
Lab 110 | 248 | FA | GRAV | 260.08 | FA | GRAV
Lab 111 | 231.07
Lab 112 | 242 | FA | GRAV | 250 | FA | GRAV
Lab 113 | 242 | AD | ES | 243 | AD | ES
Lab 114 | 144 | FA | GRAV
Lab 115 | 254 | FA | GRAV | 270 | FA | AAS,GRAV
Lab 116 | 240 | PR,AR | AAS | 252 | PR,AR | AAS
Lab 117 |  |  |  | 261.3 | FA | GRAV
Lab 118 | 255.82 | AR | AAS
Lab 119 |  |  |  | 248 | PR,AR | AAS
Lab 120 | 258 | AR | AAS | 234 | AR | AAS
Lab 121 |  |  |  | 247.25 | GRAV
Lab 122 |  |  |  | 253 | FA | AAS,GRAV
Lab 123 | 241.0103 | FA | ES | 260 | FA | GRAV
Lab 124 | 240.14 | AR | AAS
Lab 125 |  |  |  | 256 | PR,AR | AAS
Lab 126 | 251.95 | AR |  | 260.7 | AR
Lab 127 | 251 | PR,AR | AAS | 263 | PR,AR | AAS
Lab 128 | 255 | PR,AD |  | 243 | PR,AD
Lab 129 | 246 | PR,AR | AAS | 258 | PR,AR | AAS
Lab 130 |  |  |  | 262.3 | PR,AR | AAS
Lab 131 | 255 | PR,AR
Lab 132 | 257 | FA | GRAV | 256 | FA,PR | AAS,GRAV
Lab 133 | 279.8 | FA | AAS | 259.16 | FA | AAS
Lab 134 | 248 | FA | AAS | 250 | FA | AAS
Lab 135 | 252 | PR,AR | AAS | 268 | PR,AR | AAS
Lab 136 | 256 | PR,AR | AAS
Lab 137 | 247 | PR,AR | AAS | 263 | AR | AAS
Lab 138 | 257 | PR,AR | AAS | 241 | PR,AR | AAS
Lab 139 |  |  |  | 258 | FA | GRAV
Lab 140 |  |  |  | 257 | FA | GRAV
Lab 141 | 247.8 | FA | GRAV | 251.597 | FA | GRAV
Lab 142 |  |  |  | 239 | FA | AAS
Lab 143 | 246 | PR,AD | AAS | 246 | PR,AD | AAS
Lab 144 | 254 | PR,AR | AAS
Lab 145 |  |  |  | 250 | PR,AR | AAS
Lab 146 | 251 | FA,GF |  | 249 | FA,GF
Lab 147 | 255 | PR,AR | AAS | 247 | PR,AR | AAS
Lab 148 |  |  |  | 244 | AR | AAS
Lab 149 |  |  |  | 262 | PR,AR | ES
Lab 150 | 274.5 | PR,AR | AAS | 250.3 | PR,AR | AAS
Lab 151 | 244 | PR,AR | AAS | 257.8 | PR,AR | AAS
Lab 152 | 267.7 | AR | AAS | 233.02 |  | ES
Lab 153 | 278 | PR,AR | AAS
Lab 154 | 250 | PR,AR | AAS | 260 | PR,AR | AAS
Lab 155 |  |  |  | 240.41 | FA | GRAV
Lab 156 | 248 | PP | XRF | 228 | PP | XRF
Lab 157 | 253 | PR,AR | AAS
Lab 158 | 240.11 | FA | AAS,GRAV
Lab 159 |  |  |  | 252 | PR | AAS
Lab 160 | 254 |  | AAS
Lab 161 | 251 | PR,AR | AAS | 252 | PR,AR | AAS
Lab 162 |  |  |  | 225.2 | PR,AD | AAS
Lab 163 | 247.75 | FA | GRAV | 254.75 | FA | GRAV

## Ag on C
Material Code | GBC923-2
Analyte | Ag on C
Units | ppm
Average | 77.1368
Standard Deviation | 21.22649
Count | 119
95% Confidence Interval | 3.869565
| October-2023 |  |  | October-2021
Lab | Result | Method | Reading | Result | Method | Reading
Lab 1 |  |  |  | 98 | AR | ICP
Lab 2 | <100 | FA
Lab 3 | 109 | FA | GRAV | 74 | FA | GRAV
Lab 4 |  |  |  | 55 | FA | GRAV
Lab 5 | 276 | FA | GRAV
Lab 6 | 82.469 | 4A | AAS
Lab 7 |  |  |  | 74 | FA | GRAV
Lab 8 | 77 | PR,AR | AAS | 75 | PR,AR | AAS
Lab 9 | 79.4 | FA | GRAV | 77.1 | FA | GRAV
Lab 10 | 76.36 | PR,AR | AAS | 81.47 | PR,AR | AAS
Lab 11 | 89.4 | FA | GRAV | 78.3 | FA | GRAV
Lab 12 | 72.3 | FA | GRAV | 247 | FA
Lab 13 | <100 | FA | GRAV | <100 | FA | GRAV
Lab 14 | 112 | FA | GRAV
Lab 15 | 93.1 | FA | GRAV | 78.4 | FA | GRAV
Lab 16 | 101 | FA | GRAV | 112 | FA | GRAV
Lab 17 |  |  |  | 156 | FA | GRAV
Lab 18 |  |  |  | 76.8 | 3A | AAS
Lab 19 |  |  |  | 25.57 | AD | AAS
Lab 20 |  |  |  | 76.55 | AR,DIBK | AAS
Lab 21 | 65 | AR | AAS | 68 | FA | GRAV
Lab 22 |  |  |  | 97.85 | FA | GRAV
Lab 23 |  |  |  | 259 | FA | GRAV
Lab 24 | 79 | AR | AAS | 79 | AR | AAS
Lab 25 | 84.5 | FA | GRAV | 77.41 | FA | GRAV
Lab 26 | 80 | FA | GRAV | 84.73 | FA | GRAV
Lab 27 | 79 | PR,AR | ICP | 73 | PR,AR | ICP
Lab 28 |  |  |  | 75.9 | AD | ICP
Lab 29 | 89 | AR | AAS
Lab 30 |  |  |  | 79 | 2A,FA | AAS,GRAV
Lab 31 | 149 | PR,AR | AAS | 431 | PR,AR | AAS
Lab 32 |  |  |  | 72.7 |  | AAS
Lab 33 | 56 | AR |  | 60 | AR
Lab 34 | 62 |  | AAS | 53 |  | AAS
Lab 35 | 48 | PR,AR | AAS
Lab 36 |  |  |  | 48 | PR,AR
Lab 37 |  |  |  | 41 | PR,AR | AAS
Lab 38 | 79 | PR,4A | ES
Lab 39 | 133 | AR | MS
Lab 40 | 47.02 | AR | AAS | 43.16 | AR | AAS
Lab 41 | <100 | AR | AAS | <50 | AR | AAS
Lab 42 | 52 |  | AAS | 47.67 |  | AAS
Lab 43 | <100 | AR | AAS | <100 | AR | AAS
Lab 44 |  |  |  | 84.91 | FA | GRAV
Lab 45 | 113 | FA | GRAV
Lab 46 |  |  |  | 80 |  | AAS
Lab 47 | 83 | AR | AAS
Lab 48 |  |  |  | 72 | AR | AAS
Lab 49 | 132
Lab 50 | 120 | FA | GRAV
Lab 51 | 78 | FA | GRAV | 102 | FA | GRAV
Lab 52 | 73 | FA | GRAV | 73 | FA | GRAV
Lab 53 | 62 | PR,AR | ES
Lab 54 | 120 | AR | AAS
Lab 55 | 124 | FA | GRAV | 59 | FA | GRAV
Lab 56 | 38 | AR | AAS
Lab 57 | 71.5 | 3A | AAS | 67 | 3A | AAS
Lab 58 | 69.54 | 1A | AAS
Lab 59 | 99.3 | FA | GRAV
Lab 60 | 85 | FA | GRAV | 81 | FA | GRAV
Lab 61 | 59.6 | PR,AR | ES | 71.6 | PR,AR | ES
Lab 62 | 124 |  | XRF | 115 |  | XRF
Lab 63 | 88 | 1A | ES
Lab 64 |  |  |  | 70.3 |  | AAS
Lab 65 |  |  |  | 80 | FA | AAS
Lab 66 | 95 | FA | GRAV | <5 | FA | GRAV
Lab 67 | 75 | FA | GRAV | 72.86 | FA | GRAV
Lab 68 | 76 | FA | GRAV | 178 | FA | GRAV
Lab 69 | 76 | AD | ES
Lab 70 | 126.96 | FA | GRAV
Lab 71 | 79 | PR,AR | AAS | 76 | PR,AR | AAS
Lab 72 |  |  |  | 93 | FA | GRAV
Lab 73 | 86.82 | AR | AAS
Lab 74 | 75 | AR | AAS | 75 | AR | AAS
Lab 75 |  |  |  | 46.97 | GRAV
Lab 76 | 51 | PR,AR | AAS | 52 | PR,AR | AAS
Lab 77 | 87.7 | FA | GRAV | 94.9 | FA,PR | AAS
Lab 78 | 60 | AR | AAS | 71.69 | AR | AAS
Lab 79 | 92 | FA | AAS | 82 | FA | AAS
Lab 80 |  |  |  | 52 | PR,AR | AAS
Lab 81 |  |  |  | 82.7 | FA | GRAV
Lab 82 |  |  |  | 88 | AR | AAS
Lab 83 |  |  |  | 52.17 | PR,AR
Lab 84 |  |  |  | 57 | AR | AAS
Lab 85 | 89.3 | PR,AR | AAS | 82.6 | PR,AR | AAS
Lab 86 | 151 | PR,AR | AAS | 86.9 | PR,AR | AAS
Lab 87 | 45 | PR,AR | AAS | 35 | PR,AR | AAS
Lab 88 | 84 | PP | XRF | 91 | PP | XRF
Lab 89 | 37 | PR,AR | AAS
Lab 90 |  |  |  | 74 | PR | AAS
Lab 91 | 50 |  | AAS
Lab 92 | 74 | PR,AR | AAS | 83.6 | PR,AR | AAS
Lab 93 |  |  |  | 46.2 | PR,AD | AAS