## Cu Total
Material Code | GBM325-2
Analyte | Cu Total
Units | ppm
Average | 25586.72
Standard Deviation | 816.882
Count | 62
95% Confidence Interval | 209.1427
April-2025
Lab | Result | Method | Reading
Lab 1 | 26733 | 4A | MS
Lab 2 | 26756.5 | 4A | ES
Lab 3 | 25830 | 4A | ICP
Lab 4 | 25364 | 4A | AAS
Lab 5 | 25800 | 4A | ICP
Lab 6 | 26710 | 4A | ICP
Lab 7 | 25500 | 4A | ES
Lab 8 | 29100 | 4A | ICP
Lab 9 | 25584.1 | 4A | ICP
Lab 10 | 25625 | 4A | ES
Lab 11 | 25600 | 4A | ES
Lab 12 | 25600 | 4A | ES
Lab 13 | 25200 | 4A | ES
Lab 14 | >10000 | 4A | ES
Lab 15 | 25900 | 4A | ICP
Lab 16 | 25090 | 4A | AAS
Lab 17 | 25900 | 4A | ICP
Lab 18 | 24700 | 4A | ES
Lab 19 | 26200 | 4A | ES
Lab 20 | 26100 | 4A | ES
Lab 21 | 25900 | 4A | ES
Lab 22 | 26200 | 4A | ES
Lab 23 | 25600 | 4A | MS
Lab 24 | 25137 | 4A | AAS
Lab 25 | 25863 | 4A | ES
Lab 26 | 15420 | 4A | ES
Lab 27 | 23995 | FUS | MS
Lab 28 | 25600 | 4A | ES
Lab 29 | 24620 | 4A | MS
Lab 30 | 25300 | 4A | ES
Lab 31 | 25743 | 4A | AAS
Lab 32 | 26200 | FUS | XRF
Lab 33 | 25700 | 4A
Lab 34 | 25160 | 4A | ES
Lab 35 | 17200 | FUS | XRF
Lab 36 | 25000 | 4A | ES
Lab 37 | 25700 | 4A | ICP
Lab 38 | 24700 | 4A | ICP
Lab 39 | 23469.831 | 4A | ES
Lab 40 | 27749 | 4A | AAS
Lab 41 | 25980 | 4A | AAS,ICP
Lab 42 | 26049 | 4A | ES
Lab 43 | 25100 | 4A | MS,ES
Lab 44 | 24100 | 4A | ES
Lab 45 | 26468 | 4A | ICP
Lab 46 | 24932 | 4A | ES
Lab 47 | 25128.62 | 4A | ES
Lab 48 | 25752 | 4A | ES
Lab 49 | 24520 | 4A | ICP
Lab 50 | 25700 | 4A | AAS
Lab 51 | 25035 | 4A | AAS
Lab 52 | 26078 | 4A | ES
Lab 53 | 24366 | 3A,MICR | ES
Lab 54 | >10000 | 4A | ES
Lab 55 | 25671.11 | 4A | ES
Lab 56 | 27094 | 4A | ICP
Lab 57 | 23770 | FUS | ES
Lab 58 | 25675.32 | 4A | ICP
Lab 59 | 25070 | 4A | ES
Lab 60 | 26204 | 4A | ES
Lab 61 | 24600 | 4A | AAS
Lab 62 | 22200 | 4A | AAS
Lab 63 | 25249 | 4A | AAS
Lab 64 | 26991 | 4A | ES
Lab 65 | >10000 | 4A | ES
Lab 66 | >10000 | FUS | ES
Lab 67 | 25659 | 4A | ES
Lab 68 | 26750 | 4A | ES
Lab 69 | 26661 | 4A
Lab 70 | 25944 | 4A | AAS,MS

## Pb Total
Material Code | GBM325-2
Analyte | Pb Total
Units | ppm
Average | 45.53962
Standard Deviation | 2.83623
Count | 53
95% Confidence Interval | 0.7892429
April-2025
Lab | Result | Method | Reading
Lab 1 | 51 | 4A | MS
Lab 2 | 46.1 | 4A | ICP
Lab 3 | 44 | 4A | AAS
Lab 4 | 36 | 4A | ICP
Lab 5 | 45 | 4A | ICP
Lab 6 | 47 | 4A | ES
Lab 7 | 43.7 | 4A | ICP
Lab 8 | 60 | 4A | ICP
Lab 9 | 49 | 4A | ES
Lab 10 | 45 | 4A | ES
Lab 11 | 44.4 | 4A | ES
Lab 12 | 45 | 4A | ES
Lab 13 | 42 | 4A | ES
Lab 14 | 43 | 4A | ICP
Lab 15 | 50 | 4A | ICP
Lab 16 | 46 | 4A | ES
Lab 17 | 50 | 4A | ES
Lab 18 | 48 | 4A | ES
Lab 19 | 44 | 4A | ES
Lab 20 | 57 | 4A | ES
Lab 21 | 49 | 4A | MS
Lab 22 | 48 | 4A | ES
Lab 23 | 73 | 4A | ES
Lab 24 | 50 | FUS | MS
Lab 25 | 46 | 4A | MS
Lab 26 | 43 | 4A | MS
Lab 27 | 45 | 4A | MS
Lab 28 | 42.1 | 4A | AAS
Lab 29 | <500 | FUS | XRF
Lab 30 | 47.4 | 4A
Lab 31 | 42 | 4A | ES
Lab 32 | 47 | 4A | ES
Lab 33 | 44 | 4A | ICP
Lab 34 | <63 | 4A | ICP
Lab 35 | 78 | 4A | ES
Lab 36 | 40 | 4A | AAS
Lab 37 | 44.85 | 4A | AAS,ICP
Lab 38 | 42 | 4A | ES
Lab 39 | 44.7 | 4A | MS,ES
Lab 40 | 49 | 4A | MS,AAS
Lab 41 | 46 | 4A | ICP
Lab 42 | 42 | 4A | ES
Lab 43 | 42.17 | 4A | ES
Lab 44 | 47 | 4A | ES
Lab 45 | 42.7 | 4A | ICP
Lab 46 | 48 | 4A | ES
Lab 47 | 66 | 3A,MICR | ES
Lab 48 | 48 | 4A | ES
Lab 49 | 46.63 | 4A | ES
Lab 50 | 207 | 4A | ICP
Lab 51 | 47.48 | 4A | ICP
Lab 52 | 40 | 4A | ES
Lab 53 | 48 | 4A | ES
Lab 54 | 49 |  | XRF
Lab 55 | 36 | 4A | AAS
Lab 56 | 43 | 4A | AAS
Lab 57 | 40.4 | 4A | ES
Lab 58 | 43.7 | 4A | MS
Lab 59 | 45 | FUS | MS
Lab 60 | 49 | 4A | ES
Lab 61 | 45 | 4A | ES
Lab 62 | 49.27 | 4A
Lab 63 | 44 | 4A | AAS,MS

## Zn Total
Material Code | GBM325-2
Analyte | Zn Total
Units | ppm
Average | 127
Standard Deviation | 6.294297
Count | 56
95% Confidence Interval | 1.700878
April-2025
Lab | Result | Method | Reading
Lab 1 | 140 | 4A | MS
Lab 2 | 124.2 | 4A | ICP
Lab 3 | 121 | 4A | AAS
Lab 4 | 129 | 4A,NAA | ICP
Lab 5 | 125 | 4A | ICP
Lab 6 | 115 | 4A | ES
Lab 7 | 122 | 4A | ICP
Lab 8 | 132.2 | 4A | ICP
Lab 9 | 127 | 4A | ES
Lab 10 | 125 | 4A | ES
Lab 11 | 125 | 4A | ES
Lab 12 | 125 | 4A | ES
Lab 13 | 128 | 4A | ES
Lab 14 | 119 | 4A | ICP
Lab 15 | 120 | 4A | ICP
Lab 16 | 126 | 4A | ES
Lab 17 | 136 | 4A | ES
Lab 18 | 124 | 4A | ES
Lab 19 | 123 | 4A | ES
Lab 20 | 140 | 4A | ES
Lab 21 | 123 | 4A | MS
Lab 22 | 128 | 4A | ES
Lab 23 | 156 | 4A | ES
Lab 24 | 120 | FUS | MS
Lab 25 | 132 | 4A | ES
Lab 26 | 138 | 4A | ES
Lab 27 | <200 | NAA
Lab 28 | 120 | 4A | ES
Lab 29 | 138 | 4A | AAS
Lab 30 | <1000 | FUS | XRF
Lab 31 | 134 | 4A
Lab 32 | 120 | 4A | ES
Lab 33 | 59 | FUS | XRF
Lab 34 | 124 | 4A | ES
Lab 35 | 150 | 4A | ICP
Lab 36 | 119 | 4A | ICP
Lab 37 | 386 | 4A | ES
Lab 38 | 140.82 | 4A | AAS
Lab 39 | 126.7 | 4A | AAS,ICP
Lab 40 | 125 | 4A | ES
Lab 41 | 130 | 4A | MS,ES
Lab 42 | 127 | 4A | ES
Lab 43 | 128 | 4A | ICP
Lab 44 | 118 | 4A | ES
Lab 45 | 126.65 | 4A | ES
Lab 46 | 130 | 4A | ES
Lab 47 | 138 | 4A | ICP
Lab 48 | 132 | 4A | ES
Lab 49 | 152 | 3A,MICR | ES
Lab 50 | 130 | 4A | ES
Lab 51 | 131.11 | 4A | ES
Lab 52 | 150 | 4A | ICP
Lab 53 | 120 | FUS | ES
Lab 54 | 163 | 4A | ICP
Lab 55 | 123 | 4A | ES
Lab 56 | 137 | 4A | ES
Lab 57 | 183 |  | XRF
Lab 58 | 120 | 4A | AAS
Lab 59 | 129 | 4A | AAS
Lab 60 | 121 | 4A | ES
Lab 61 | 120 | 4A | ES
Lab 62 | 127 | FUS | ES
Lab 63 | 130 | 4A | ES
Lab 64 | 123 | 4A | ES
Lab 65 | 130.32 | 4A
Lab 66 | 126 | 4A | AAS,MS

## Ni Total
Material Code | GBM325-2
Analyte | Ni Total
Units | ppm
Average | 135.1532
Standard Deviation | 7.890219
Count | 61
95% Confidence Interval | 2.037549
April-2025
Lab | Result | Method | Reading
Lab 1 | 146.6 | 4A | MS
Lab 2 | 153.58 | 4A | ES
Lab 3 | 130.5 | 4A | ICP
Lab 4 | 135 | 4A | AAS
Lab 5 | 136 | 4A,NAA | MS
Lab 6 | 127 | 4A | ICP
Lab 7 | 135 | 4A | ES
Lab 8 | 125 | 4A | ICP
Lab 9 | 131.4 | 4A | ICP
Lab 10 | 137 | 4A | ES
Lab 11 | 139 | 4A | ES
Lab 12 | 143 | 4A | ES
Lab 13 | 132 | 4A | ES
Lab 14 | 134 | 4A | ES
Lab 15 | 135 | 4A | ICP
Lab 16 | 140 | 4A | AAS
Lab 17 | 140 | 4A | ICP
Lab 18 | 146 | 4A | ES
Lab 19 | 145 | 4A | ES
Lab 20 | 137 | 4A | ES
Lab 21 | 138 | 4A | ES
Lab 22 | 136 | 4A | ES
Lab 23 | 133 | 4A | MS
Lab 24 | 91 | 4A | AAS
Lab 25 | 141 | 4A | ES
Lab 26 | 156.3 | 4A | ES
Lab 27 | 153 | FUS | MS
Lab 28 | 136 | 4A | ES
Lab 29 | 144 | 4A | MS
Lab 30 | 160 | NAA
Lab 31 | 136 | 4A | ES
Lab 32 | 132 | 4A | AAS
Lab 33 | 135 | 4A
Lab 34 | 121 | 4A | ES
Lab 35 | 41 | FUS | XRF
Lab 36 | 135 | 4A | ES
Lab 37 | 124 | 4A | ICP
Lab 38 | 133 | 4A | ICP
Lab 39 | 125.326 | 4A | ES
Lab 40 | 120.5 | 4A | AAS
Lab 41 | 141.2 | 4A | ICP
Lab 42 | 136 | 4A | ES
Lab 43 | 144.4 | 4A | MS
Lab 44 | 133 | 4A | ES
Lab 45 | 133 | 4A | ICP
Lab 46 | 145 | 4A | ES
Lab 47 | 122.15 | 4A | ES
Lab 48 | 133 | 4A | ES
Lab 49 | 142 | 4A | ICP
Lab 50 | 139 | 4A | ES
Lab 51 | 86 | 3A,MICR | ES
Lab 52 | 136.28 | 4A | ES
Lab 53 | 168 | 4A | ICP
Lab 54 | 120 | FUS | ES
Lab 55 | 129.11 | 4A | ICP
Lab 56 | 129 | 4A | ES
Lab 57 | 131 | 4A | ES
Lab 58 | 122 | 4A | AAS
Lab 59 | 127 | 4A | AAS
Lab 60 | 134 | 4A | ES
Lab 61 | 136 | 4A | MS
Lab 62 | 133 | FUS | ES
Lab 63 | 140 | 4A | ES
Lab 64 | 131 | 4A | ES
Lab 65 | 134 | 4A
Lab 66 | 126 | 4A | AAS,MS

## As Total
Material Code | GBM325-2
Analyte | As Total
Units | ppm
Average | 611.0789
Standard Deviation | 28.94087
Count | 55
95% Confidence Interval | 7.895923
April-2025
Lab | Result | Method | Reading
Lab 1 | 596 | 4A | MS
Lab 2 | 372 | 4A | ICP
Lab 3 | 630 | 4A | AAS
Lab 4 | 613 | 4A | MS
Lab 5 | 497 | 4A | ICP
Lab 6 | 538 | 4A | ES
Lab 7 | 586 | 4A | ICP
Lab 8 | 626.1 | 4A | ICP
Lab 9 | 569 | 4A | ES
Lab 10 | 628 | 4A | ES
Lab 11 | 631 | 4A | ES
Lab 12 | 611 | 4A | ES
Lab 13 | 591 | 4A | ES
Lab 14 | 540 | 4A | ICP
Lab 15 | 563 | 4A | ICP
Lab 16 | 649 | 4A | ES
Lab 17 | 630 | 4A | ES
Lab 18 | 595 | 4A | ES
Lab 19 | 576 | 4A | ES
Lab 20 | 642 | 4A | ES
Lab 21 | 562 | 4A | MS
Lab 22 | 645 | 4A | ES
Lab 23 | 668.6 | 4A | ES
Lab 24 | 593 | FUS | MS
Lab 25 | 592 | 4A | MS
Lab 26 | 609 | 4A | MS
Lab 27 | 614 | NAA
Lab 28 | 633 | 4A | MS
Lab 29 | 618 | 4A | AAS
Lab 30 | 589 | 4A
Lab 31 | 857 | FUS | XRF
Lab 32 | 591 | 4A | ES
Lab 33 | 603 | PP | XRF
Lab 34 | 625 | 4A | ICP
Lab 35 | 593 | 4A | ICP
Lab 36 | 601.39 | 4A | ES
Lab 37 | 636.5 | 4A | AAS
Lab 38 | 613.1 | 4A | ICP
Lab 39 | 607 | 4A | ES
Lab 40 | 639.2 | 4A | MS
Lab 41 | 632 | 4A | MS
Lab 42 | 600 | 4A | ICP
Lab 43 | 608 | 4A | MS
Lab 44 | 666.78 | 4A | ES
Lab 45 | 604 | 4A | ES
Lab 46 | 633 | 4A | ICP
Lab 47 | 621 | 4A | ES
Lab 48 | 482 | 3A,MICR | ES
Lab 49 | 704 | 4A | ES
Lab 50 | 587.74 | 4A | ES
Lab 51 | 578.38 | 4A | ICP
Lab 52 | 582 | 4A | ES
Lab 53 | 613 | 4A | ES
Lab 54 | 700 |  | XRF
Lab 55 | 640 | 4A | AAS
Lab 56 | 613 | 4A | ES
Lab 57 | 658 | 4A | MS
Lab 58 | 609 | FUS | MS
Lab 59 | 659 | 4A | ES
Lab 60 | 636.55 | 4A
Lab 61 | 621 | 4A | AAS

## Co Total
Material Code | GBM325-2
Analyte | Co Total
Units | ppm
Average | 283.9093
Standard Deviation | 11.16982
Count | 62
95% Confidence Interval | 2.859758
April-2025
Lab | Result | Method | Reading
Lab 1 | 285 | 4A | MS
Lab 2 | 279.6 | 4A | ES
Lab 3 | 273 | 4A | ICP
Lab 4 | 284 | 4A | AAS
Lab 5 | 266 | NAA
Lab 6 | 265 | 4A | ICP
Lab 7 | 283 | 4A | ES
Lab 8 | 273 | 4A | ICP
Lab 9 | 286.4 | 4A | ICP
Lab 10 | 275 | 4A | ES
Lab 11 | 290 | 4A | ES
Lab 12 | 289 | 4A | ES
Lab 13 | 285 | 4A | ES
Lab 14 | 282 | 4A | ES
Lab 15 | 271 | 4A | ICP
Lab 16 | 300 | 4A | AAS
Lab 17 | 288 | 4A | ICP
Lab 18 | 309 | 4A | ES
Lab 19 | 290 | 4A | ES
Lab 20 | 285 | 4A | ES
Lab 21 | 283 | 4A | ES
Lab 22 | 294 | 4A | ES
Lab 23 | 278 | 4A | MS
Lab 24 | 290 | 4A | ES
Lab 25 | 257.6 | 4A | ES
Lab 26 | 272 | FUS | MS
Lab 27 | 300 | 4A | ES
Lab 28 | 301 | 4A | MS
Lab 29 | 293 | NAA
Lab 30 | 303 | 4A | MS
Lab 31 | 279 | 4A | AAS
Lab 32 | 294 | 4A
Lab 33 | 280 | 4A | ES
Lab 34 | 770 | FUS | XRF
Lab 35 | 275 | 4A | ES
Lab 36 | 290 | 4A | ICP
Lab 37 | 284 | 4A | ICP
Lab 38 | 311.726 | 4A | ES
Lab 39 | 214 | 4A | AAS
Lab 40 | 296 | 4A | ICP
Lab 41 | 285 | 4A | ES
Lab 42 | 290.8 | 4A | MS
Lab 43 | 284 | 4A | MS
Lab 44 | 275 | 4A | ICP
Lab 45 | 282.8 | 4A | MS
Lab 46 | 263.92 | 4A | ES
Lab 47 | 281 | 4A | ES
Lab 48 | 282 | 4A | ICP
Lab 49 | 291 | 4A | ES
Lab 50 | 237 | 3A,MICR | ES
Lab 51 | 298.5 | 4A | ES
Lab 52 | 290.49 | 4A | ES
Lab 53 | 343 | 4A | ICP
Lab 54 | 278.39 | 4A | ICP
Lab 55 | 269 | 4A | ES
Lab 56 | 283 | 4A | ES
Lab 57 | 27000 |  | XRF
Lab 58 | 280 | 4A | AAS
Lab 59 | 270 | 4A | AAS
Lab 60 | 289 | 4A | AAS
Lab 61 | 279 | 4A | ES
Lab 62 | 264 | 4A | MS
Lab 63 | 283 | FUS | MS
Lab 64 | 293 | 4A | ES
Lab 65 | 274 | 4A | ES
Lab 66 | 276.15 | 4A
Lab 67 | 299 | 4A | MS

## Ag Total
Material Code | GBM325-2
Analyte | Ag Total
Units | ppm
Average | 8.188414
Standard Deviation | 0.6630983
Count | 58
95% Confidence Interval | 0.1758756
April-2025
Lab | Result | Method | Reading
Lab 1 | 8.7 | 4A | MS
Lab 2 | 9.24 | 4A | ES
Lab 3 | 8.56 | 4A | ICP
Lab 4 | 8.3 | 4A | AAS
Lab 5 | 8.8 | 4A,NAA | ICP
Lab 6 | 8.2 | 4A | ICP
Lab 7 | 8.1 | 4A | ES
Lab 8 | 6.61 | 4A | ICP
Lab 9 | 8.5 | 4A | ICP
Lab 10 | 8.5 | 4A | ES
Lab 11 | 8.1 | 4A | ES
Lab 12 | 7.84 | 4A | ES
Lab 13 | 8.9 | 4A | ES
Lab 14 | 7.5 | 4A | ES
Lab 15 | 7 | 4A | ICP
Lab 16 | 7 | 4A | ICP
Lab 17 | 9.5 | 4A | ES
Lab 18 | 8.4 | 4A | ES
Lab 19 | 8.3 | 4A | ES
Lab 20 | 7.9 | 4A | ES
Lab 21 | 8.2 | 4A | ES
Lab 22 | 8.2 | 4A | MS
Lab 23 | 8.1 | 4A | ES
Lab 24 | 8.4 | 4A | ES
Lab 25 | 10 | FUS | MS
Lab 26 | 8.4 | 4A | MS
Lab 27 | 8.9 | 4A | MS
Lab 28 | 8 | NAA
Lab 29 | 7.95 | 4A | MS
Lab 30 | 8.1 | 4A | AAS
Lab 31 | 7.5 | 4A
Lab 32 | 9 | 4A | ES
Lab 33 | 7.8 | 4A | ES
Lab 34 | 8 | 4A | ICP
Lab 35 | 8.7 | 4A | ICP
Lab 36 | 6.471 | 4A | ES
Lab 37 | 7.47 | 4A | AAS
Lab 38 | 8.097 | 4A | AAS,ICP
Lab 39 | 8.1 | 4A | ES
Lab 40 | 9.09 | 4A | MS
Lab 41 | 8 | 4A | MS
Lab 42 | 7.9 | 4A | ICP
Lab 43 | 8.59 | 4A | MS
Lab 44 | 7.68 | 4A | ES
Lab 45 | 11 | 4A | ES
Lab 46 | 8.3 | 4A | ICP
Lab 47 | 7 | 4A | AAS
Lab 48 | 8.7 | 4A | ES
Lab 49 | 8.2 | 4A | ES
Lab 50 | 8.19 | 4A | ES
Lab 51 | 44.3 | 4A | ICP
Lab 52 | 0.1 | 4A | ICP
Lab 53 | <15.0 | FA | ES
Lab 54 | 8.2 | 4A | ES
Lab 55 | 8 | 4A | AAS
Lab 56 | 8.4 | 4A | AAS
Lab 57 | 7.24 | 4A | ES
Lab 58 | 9 | FUS | MS
Lab 59 | 7.7 | 4A | ES
Lab 60 | 8.8 | 4A | ES
Lab 61 | 8.7 | 4A
Lab 62 | 7.9 | 4A | AAS

## Cu Partial
Material Code | GBM325-2
Analyte | Cu Partial
Units | ppm
Average | 25675.05
Standard Deviation | 1061.502
Count | 67
95% Confidence Interval | 260.8748
April-2025
Lab | Result | Method | Reading
Lab 1 | 26489 | AR | MS
Lab 2 | 25530 | AR | ICP
Lab 3 | 25481 | AR | ES
Lab 4 | >10000 | AR | ICP
Lab 5 | >10000 | AR | ICP
Lab 6 | >10000 | AR | ICP
Lab 7 | 26700 | AR | ICP
Lab 8 | 26548.6 | AR | ES
Lab 9 | 25700 | AR | ES
Lab 10 | 25600 | AR | ES
Lab 11 | >10000 | AR | ES
Lab 12 | 26100 | AR | ICP
Lab 13 | 26200 | AR | ICP
Lab 14 | 25420 | AR | AAS
Lab 15 | 25600 | AR | ES
Lab 16 | 25400 | AR | ES
Lab 17 | 25800 | AR | ES
Lab 18 | 25800 | AR | ES
Lab 19 | 25660 | AR | AAS
Lab 20 | >10000 | AR | ES
Lab 21 | 25500 | AR | MS
Lab 22 | 23079.82 | 3A | ES
Lab 23 | 24295 | AR | AAS
Lab 24 | 27106 | AR | ES
Lab 25 | 28127.96 | AR | ES
Lab 26 | >10000 | AR | ES
Lab 27 | >25000 | AR | AAS
Lab 28 | >25000 | AR | AAS
Lab 29 | 26050 | AR | ICP
Lab 30 | 25278 | AR | ES
Lab 31 | 26801.17 | 3A,MICR | ES
Lab 32 | 26597.76 | 3A | ES
Lab 33 | 28255.35 | AR | ES
Lab 34 | 25581 | AR
Lab 35 | 25500 | AR | ICP
Lab 36 | 23355 | 3A | AAS
Lab 37 | 26420 | AR | ES
Lab 38 | 23706.9 | 3A | AAS
Lab 39 | 33548 | AR | AAS
Lab 40 | 25520 | AR | ICP,AAS
Lab 41 | 29101 | AR | AAS
Lab 42 | 22763 | 3A | AAS
Lab 43 | 23500 | AR,3A | AAS
Lab 44 | 26400 | 3A | AAS
Lab 45 | 24700 | AR,3A | AAS
Lab 46 | 24549 | AR | ES
Lab 47 | 25743 | AR | ES
Lab 48 | 24970.61 | AR | ES
Lab 49 | 27000 | AR
Lab 50 | 25059 | AR | AAS
Lab 51 | 26300 | AR | ES
Lab 52 | 26319.81 | AR | ES
Lab 53 | 25404 | 3A | AAS
Lab 54 | 31594 | 3A | AAS
Lab 55 | 25801 | AR | ES
Lab 56 | >20000 | AR | ES
Lab 57 | 25293 | AR | AAS
Lab 58 | 25529 | AR | AAS
Lab 59 | 25600 | AR | ES
Lab 60 | 22400
Lab 61 | 25955 | 3A | ICP
Lab 62 | 26155 | AR | AAS
Lab 63 | 25110 | AR | ES
Lab 64 | 2554 | 3A | ICP
Lab 65 | 25644 | AR | AAS
Lab 66 | 26690 | AR | ES
Lab 67 | 26207 | AR | ES
Lab 68 | 26478 | 2A,MICR | ICP
Lab 69 | 25433.33 | AR | ES
Lab 70 | 24496.19 | AR
Lab 71 | >10000 | AR | AAS
Lab 72 | 24900 | AR | AAS
Lab 73 | >10000 | AR | ICP
Lab 74 | 26400 | AR | MS
Lab 75 | 25200 | AR | ES
Lab 76 | 26447 | AR | ES
Lab 77 | 26398 | AR | ES
Lab 78 | 23800 | AR,MICR
Lab 79 | 24560 | AR | ES
Lab 80 | 26520 | 3A | AAS
Lab 81 | 25911 | AR | AAS
Lab 82 | 27542 | AR | AAS
Lab 83 | 26248.11 | 3A | AAS

## Pb Partial
Material Code | GBM325-2
Analyte | Pb Partial
Units | ppm
Average | 44.33982
Standard Deviation | 3.996958
Count | 55
95% Confidence Interval | 1.090488
April-2025
Lab | Result | Method | Reading
Lab 1 | 41 | AR | MS
Lab 2 | 43.04 | AR | ICP
Lab 3 | 43 | AR | AAS
Lab 4 | 38 | AR | ICP
Lab 5 | 43 | AR | ICP
Lab 6 | 48 | AR | ICP
Lab 7 | 43.8 | AR | ICP
Lab 8 | 58 | AR | ES
Lab 9 | 44 | AR | ES
Lab 10 | 45 | AR | ES
Lab 11 | 43 | AR | ES
Lab 12 | 43 | AR | ICP
Lab 13 | 47 | AR | ICP
Lab 14 | 46 | AR | AAS
Lab 15 | 44 | AR | ES
Lab 16 | 43 | AR | ES
Lab 17 | 45 | AR | ES
Lab 18 | 44 | AR | ES
Lab 19 | 45 | AR | AAS
Lab 20 | 44 | AR | ES
Lab 21 | 43.5 | AR | MS
Lab 22 | 52.48 | 3A | ES
Lab 23 | 38.43 | AR | ES
Lab 24 | 53.35 | AR | ES
Lab 25 | 61 | AR | ES
Lab 26 | 35 | AR | ICP
Lab 27 | 77 | AR | ES
Lab 28 | 48.82 | AR | ES
Lab 29 | 64 | AR
Lab 30 | 42 | AR | ICP
Lab 31 | <200 | 3A | AAS
Lab 32 | <100 | AR | ES
Lab 33 | 96 | 3A | AAS
Lab 34 | 45.9 | AR | AAS
Lab 35 | 40.35 | AR | ICP,AAS
Lab 36 | 42 | AR,3A | AAS
Lab 37 | 43 | AR | ES
Lab 38 | 49.71 | AR | ES
Lab 39 | 44.75 | AR | ES
Lab 40 | 43 | AR
Lab 41 | 46 | AR | AAS
Lab 42 | 58 | AR | ES
Lab 43 | 134 | AR | ES
Lab 44 | 26 | 3A | AAS
Lab 45 | 47 | AR | ES
Lab 46 | 42 | AR | ES
Lab 47 | 46 | AR | ES
Lab 48 | 45
Lab 49 | 268 | 3A | ICP
Lab 50 | 53 | AR | ES
Lab 51 | 40 | 3A | ICP
Lab 52 | 48 | AR | ES
Lab 53 | 45 | AR | ES
Lab 54 | 49 | 2A,MICR | ICP
Lab 55 | 34.34 | AR | ES
Lab 56 | 48.16 | AR
Lab 57 | 46 | AR | AAS
Lab 58 | 43 | AR | ICP
Lab 59 | 52 | AR | MS
Lab 60 | 39 | AR | ES
Lab 61 | 45 | AR | ES
Lab 62 | 44 | AR | ES
Lab 63 | 49.3 | AR,MICR
Lab 64 | 94 | AR | ES
Lab 65 | 39.6 | AR | AAS
Lab 66 | 41 | AR | AAS
Lab 67 | 41.16 | 3A | AAS

## Zn Partial
Material Code | GBM325-2
Analyte | Zn Partial
Units | ppm
Average | 122.4178
Standard Deviation | 8.003081
Count | 55
95% Confidence Interval | 2.183477
April-2025
Lab | Result | Method | Reading
Lab 1 | 154 | AR | MS
Lab 2 | 108.9 | AR | ICP
Lab 3 | 117 | AR | AAS
Lab 4 | 113 | AR | ICP
Lab 5 | 113 | AR | ICP
Lab 6 | 121 | AR | ICP
Lab 7 | 119 | AR | ICP
Lab 8 | 159 | AR | ES
Lab 9 | 117 | AR | ES
Lab 10 | 124 | AR | ES
Lab 11 | 118 | AR | ES
Lab 12 | 116 | AR | ICP
Lab 13 | 129 | AR | ICP
Lab 14 | 123 | AR | AAS
Lab 15 | 117 | AR | ES
Lab 16 | 111 | AR | ES
Lab 17 | 118 | AR | ES
Lab 18 | 125 | AR | ES
Lab 19 | 114 | AR | AAS
Lab 20 | 122 | AR | ES
Lab 21 | 124 | AR | MS
Lab 22 | 144.4 | 3A | ES
Lab 23 | 126.3 | AR | ES
Lab 24 | 125.55 | AR | ES
Lab 25 | 131 | AR | ES
Lab 26 | 160 | AR | ICP
Lab 27 | 128 | AR | ES
Lab 28 | 250 | 3A,MICR | ES
Lab 29 | 127.7 | AR | ES
Lab 30 | 114 | AR
Lab 31 | 147 | AR | ICP
Lab 32 | 231 | 3A | AAS
Lab 33 | 140 | AR | ES
Lab 34 | 364 | 3A | AAS
Lab 35 | 141.69 | AR | AAS
Lab 36 | 119.7 | AR | ICP,AAS
Lab 37 | 119 | AR,3A | AAS
Lab 38 | 117 | AR | ES
Lab 39 | 131.9 | AR | ES
Lab 40 | 127.22 | AR | ES
Lab 41 | 116 | AR
Lab 42 | 127 | AR | AAS
Lab 43 | 117 | AR | ES
Lab 44 | 151 | AR | ES
Lab 45 | 114.7 | 3A | AAS
Lab 46 | 129 | AR | ES
Lab 47 | 119 | AR | ES
Lab 48 | 150
Lab 49 | 168 | 3A | ICP
Lab 50 | 121 | AR | ES
Lab 51 | 122 | 3A | ICP
Lab 52 | 120 | AR | ES
Lab 53 | 123 | AR | ES
Lab 54 | 134 | 2A,MICR | ICP
Lab 55 | 1125 | AR | ES
Lab 56 | 129.83 | AR
Lab 57 | 127 | AR | AAS
Lab 58 | 107 | AR | ICP
Lab 59 | 132 | AR | MS
Lab 60 | 111 | AR | ES
Lab 61 | 128 | AR | ES
Lab 62 | 115 | AR | ES
Lab 63 | 127 | AR,MICR
Lab 64 | 119 | AR | ES
Lab 65 | 132 | AR | AAS
Lab 66 | 119.09 | 3A | AAS

## Ni Partial
Material Code | GBM325-2
Analyte | Ni Partial
Units | ppm
Average | 130.8257
Standard Deviation | 7.262622
Count | 53
95% Confidence Interval | 2.020983
April-2025
Lab | Result | Method | Reading
Lab 1 | 121.6 | AR | MS
Lab 2 | 127.2 | AR | ICP
Lab 3 | 132 | AR | AAS
Lab 4 | 117 | AR | ICP
Lab 5 | 129 | AR | ICP
Lab 6 | 131 | AR | ICP
Lab 7 | 134 | AR | ICP
Lab 8 | 136.83 | AR | ES
Lab 9 | 134 | AR | ES
Lab 10 | 138 | AR | ES
Lab 11 | 128 | AR | ES
Lab 12 | 131 | AR | ICP
Lab 13 | 138 | AR | ICP
Lab 14 | 131 | AR | ES
Lab 15 | 127 | AR | ES
Lab 16 | 134 | AR | ES
Lab 17 | 133 | AR | ES
Lab 18 | 122 | AR | AAS
Lab 19 | 142 | AR | ES
Lab 20 | 129.5 | AR | MS
Lab 21 | 129.61 | 3A | ES
Lab 22 | 129 | AR | AAS
Lab 23 | 123.4 | AR | ES
Lab 24 | 148 | AR | ES
Lab 25 | 67 | AR | ICP
Lab 26 | 139 | AR | ES
Lab 27 | 153 | 3A,MICR | ES
Lab 28 | 132.8 | AR | ES
Lab 29 | 333 | AR
Lab 30 | 114 | AR | ICP
Lab 31 | 140 | AR | ES
Lab 32 | 118.793 | 3A | AAS
Lab 33 | 93 | AR | AAS
Lab 34 | 122.1 | AR | ICP
Lab 35 | 131 | AR | ES
Lab 36 | 134.42 | AR | ES
Lab 37 | 119.72 | AR | ES
Lab 38 | 130 | AR | AAS
Lab 39 | 138 | AR | ES
Lab 40 | 158 | AR | ES
Lab 41 | 132 | AR | ES
Lab 42 | 128 | AR | ES
Lab 43 | 132 | AR | ES
Lab 44 | 130
Lab 45 | 136 | 3A | ICP
Lab 46 | 130 | AR | ES
Lab 47 | 133 | AR | ES
Lab 48 | 128 | 2A,MICR | ICP
Lab 49 | 131.03 | AR | ES
Lab 50 | 140.76 | AR
Lab 51 | 131 | AR | ICP
Lab 52 | 135 | AR | MS
Lab 53 | 112 | AR | ES
Lab 54 | 127 | AR | ES
Lab 55 | 129 | AR | ES
Lab 56 | 148 | AR,MICR
Lab 57 | 131 | AR | ES
Lab 58 | 500 | 3A | AAS
Lab 59 | 134 | AR | AAS

## As Partial
Material Code | GBM325-2
Analyte | As Partial
Units | ppm
Average | 600.5128
Standard Deviation | 32.97045
Count | 58
95% Confidence Interval | 8.744851
April-2025
Lab | Result | Method | Reading
Lab 1 | 563 | AR | MS
Lab 2 | 575 | AR | ICP
Lab 3 | 652 | AR | AAS
Lab 4 | 559 | AR | ICP
Lab 5 | 557 | AR | ICP
Lab 6 | 618 | AR | ICP
Lab 7 | 611 | AR | ICP
Lab 8 | 613.56 | AR | ES
Lab 9 | 597 | AR | ES
Lab 10 | 619 | AR | ES
Lab 11 | 599 | AR | ES
Lab 12 | 584 | AR | ICP
Lab 13 | 633 | AR | ICP
Lab 14 | 587 | AR | ES
Lab 15 | 569 | AR | ES
Lab 16 | 566 | AR | ES
Lab 17 | 588 | AR | ES
Lab 18 | 644 | AR | ES
Lab 19 | 590 | AR | MS
Lab 20 | 584.2 | AR | ES
Lab 21 | 565.95 | AR | ES
Lab 22 | 611 | AR | ES
Lab 23 | 609 | AR | AAS
Lab 24 | 614 | AR | ICP
Lab 25 | 649 | AR | ES
Lab 26 | 558.7 | 3A,MICR | ES
Lab 27 | 581.352 | 3A | ES
Lab 28 | 477 | AR | ICP
Lab 29 | 554.55 | AR | ES
Lab 30 | 567 | AR | ICP
Lab 31 | 620 | AR | ES
Lab 32 | 546.718 | 3A | ES
Lab 33 | 712 | AR | AAS
Lab 34 | 571.7 | AR | ICP
Lab 35 | 605.2 | AR | MS
Lab 36 | 602.8 | AR | ES
Lab 37 | 684.1 | AR | ES
Lab 38 | 550 | AR
Lab 39 | 604 | AR | AAS
Lab 40 | 621 | AR | ES
Lab 41 | 835 | AR | ES
Lab 42 | 540 | AR | AAS
Lab 43 | 613 | AR | ES
Lab 44 | 630 | AR | ES
Lab 45 | 608 | AR | ES
Lab 46 | 577
Lab 47 | 628 | AR | ES
Lab 48 | 737 | AR | ICP
Lab 49 | 637 | AR | ES
Lab 50 | 601 | AR | ES
Lab 51 | 575.3 | 2A,MICR | ICP
Lab 52 | 565.56 | AR | ES
Lab 53 | 562 | AR | AAS
Lab 54 | 597 | AR | ICP
Lab 55 | 673 | AR | MS
Lab 56 | 602 | AR | ES
Lab 57 | 607 | AR | ES
Lab 58 | 650 | AR | ES
Lab 59 | 639 | AR,MICR
Lab 60 | 631 | AR | ES
Lab 61 | 636 | AR | AAS
Lab 62 | 633.05 | 3A | AAS

## Co Partial
Material Code | GBM325-2
Analyte | Co Partial
Units | ppm
Average | 279.6671
Standard Deviation | 13.28131
Count | 52
95% Confidence Interval | 3.733613
April-2025
Lab | Result | Method | Reading
Lab 1 | 262 | AR | MS
Lab 2 | 259 | AR | ICP
Lab 3 | 303 | AR | AAS
Lab 4 | 271 | AR | ICP
Lab 5 | 279 | AR | ICP
Lab 6 | 299 | AR | ICP
Lab 7 | 275 | AR | ICP
Lab 8 | 284.5 | AR | ES
Lab 9 | 282 | AR | ES
Lab 10 | 286 | AR | ES
Lab 11 | 278 | AR | ES
Lab 12 | 274 | AR | ICP
Lab 13 | 293 | AR | ICP
Lab 14 | 278 | AR | ES
Lab 15 | 269 | AR | ES
Lab 16 | 275 | AR | ES
Lab 17 | 277 | AR | ES
Lab 18 | 291 | AR | ES
Lab 19 | 280 | AR | MS
Lab 20 | 261.7 | 3A | ES
Lab 21 | 262.1 | AR | ES
Lab 22 | 310 | AR | ES
Lab 23 | 259 | AR | ICP
Lab 24 | 302 | AR | ES
Lab 25 | 331 | 3A,MICR | ES
Lab 26 | 267.25 | AR | ES
Lab 27 | 224 | AR
Lab 28 | 278 | AR | ICP
Lab 29 | 320 | 3A | AAS
Lab 30 | 278.327 | 3A | AAS
Lab 31 | 162 | AR | AAS
Lab 32 | 276.6 | AR | ICP
Lab 33 | 282.5 | AR | MS
Lab 34 | 300.4 | AR | ES
Lab 35 | 259.93 | AR | ES
Lab 36 | 275 | AR | AAS
Lab 37 | 295 | AR | ES
Lab 38 | 301.41 | AR | ES
Lab 39 | 330 | AR | AAS
Lab 40 | 285 | AR | ES
Lab 41 | 268.5 | AR | ES
Lab 42 | 280 | AR | ES
Lab 43 | 310
Lab 44 | 287 | 3A | ICP
Lab 45 | 287 | AR | ES
Lab 46 | 272 | 2A,MICR | ICP
Lab 47 | 254.03 | AR | ES
Lab 48 | 269.34 | AR
Lab 49 | 286 | AR | ICP
Lab 50 | 276 | AR | MS
Lab 51 | 286 | AR | ES
Lab 52 | 268 | AR | ES
Lab 53 | 270 | AR | ES
Lab 54 | 271 | AR,MICR
Lab 55 | 284 | AR | ES
Lab 56 | 650 | 3A | AAS
Lab 57 | 277 | AR | AAS
Lab 58 | 287.1 | 3A | AAS

## Ag Partial
Material Code | GBM325-2
Analyte | Ag Partial
Units | ppm
Average | 8.144708
Standard Deviation | 0.7456517
Count | 72
95% Confidence Interval | 0.1764492
April-2025
Lab | Result | Method | Reading
Lab 1 | 8.1 | AR | MS
Lab 2 | 8.269 | AR | ICP
Lab 3 | 8.2 | AR | ES
Lab 4 | 7.3 | AR | ICP
Lab 5 | 7.7 | AR | ICP
Lab 6 | 9.1 | AR | ICP
Lab 7 | 7.78 | AR | ICP
Lab 8 | 8.48 | AR | ES
Lab 9 | 7.9 | AR | ES
Lab 10 | 8.9 | AR | ES
Lab 11 | 8.7 | AR | ES
Lab 12 | 7.8 | AR | ICP
Lab 13 | 9.5 | AR | ICP
Lab 14 | 7.8 | AR | AAS
Lab 15 | 7.9 | AR | ES
Lab 16 | 7.7 | AR | ES
Lab 17 | 7.6 | AR | ES
Lab 18 | 9.1 | AR | ES
Lab 19 | 7.7 | AR | AAS
Lab 20 | 8.4 | AR | ES
Lab 21 | 7.5 | AR | MS
Lab 22 | 8.65 | AR | ES
Lab 23 | 8.15 | AR | AAS
Lab 24 | 7.61 | AR | ES
Lab 25 | 8.3 | AR | ES
Lab 26 | 8.1 | AR | AAS
Lab 27 | 8.2 | AR | AAS
Lab 28 | 8 | AR | AAS
Lab 29 | 13 | AR | ES
Lab 30 | 9.31 | 3A,MICR | ES
Lab 31 | 10.24 | AR | ES
Lab 32 | 13 | AR
Lab 33 | 8 | AR | ICP
Lab 34 | <20.0 | 3A | AAS
Lab 35 | 9.63 | AR | ES
Lab 36 | 5.8 | 3A | AAS
Lab 37 | 6.76 | AR | AAS
Lab 38 | 7.98 | AR | ICP
Lab 39 | 6.2 | AR | AAS
Lab 40 | 8 | 3A | AAS
Lab 41 | 8.4 | AR,3A | AAS
Lab 42 | 9 | 3A | AAS
Lab 43 | 8 | AR,3A | AAS
Lab 44 | 8.3 | AR | MS
Lab 45 | 8.33 | AR | ES
Lab 46 | 7.55 | AR | ES
Lab 47 | 9.3 | AR
Lab 48 | 9.9 | AR | AAS
Lab 49 | 9 | AR | ES
Lab 50 | 16.6 | AR | ES
Lab 51 | <10.0 | 3A | AAS
Lab 52 | 7.86 | AR | AAS
Lab 53 | 6.37 | 3A | AAS
Lab 54 | 8.3 | AR | ES
Lab 55 | 8.81 | AR | MS
Lab 56 | 7.2 | AR | ES
Lab 57 | 7.68 | AR | AAS
Lab 58 | 8.6 | AR | AAS
Lab 59 | 7.7 | AR | ES
Lab 60 | 8.2
Lab 61 | 8.5 | AR | AAS
Lab 62 | 8.2 | AR | ES
Lab 63 | 8.5 | 3A | ICP
Lab 64 | 7.5 | AR | AAS
Lab 65 | 8.1 | AR | ES
Lab 66 | 6.7 | 2A,MICR | ICP
Lab 67 | 7.42 | AR | ES
Lab 68 | 7.98 | AR
Lab 69 | 8.23 | AR | AAS
Lab 70 | 8.1 | AR | AAS
Lab 71 | 9 | AR | ICP
Lab 72 | 7.4 | AR | MS
Lab 73 | 7.9 | AR | ES
Lab 74 | 7.3 | AR | ES
Lab 75 | 7.9 | AR | ES
Lab 76 | 8.97 | AR,MICR
Lab 77 | 10.9 | AR | ES
Lab 78 | 7.8 | AR | AAS
Lab 79 | 7.86 | 3A | AAS