## Cu Total
Material Code | GBM919-5
Analyte | Cu Total
Units | ppm
Average | 1670.272
Standard Deviation | 69.16626
Count | 60
95% Confidence Interval | 18.01832
October 2019
Lab | Result | Method | Reading
Lab 1 | 1555.2 | 5A | ES
Lab 2 | 1842.7 | 4A | ICP
Lab 3 | 1600 | 4A | ICP
Lab 4 | 1620 | 4A | ICP
Lab 5 | 1690 | 4A | ICP
Lab 6 | 1834 | 4A | ES
Lab 7 | 2159 | 4A | ES
Lab 8 | 1640 | 4A | ES
Lab 9 | 1690 | 4A | ES
Lab 10 | 1630 | 4A | ES
Lab 11 | 1650 | 4A | ES
Lab 12 | 1720 | 4A | ICP
Lab 13 | 1730 | 4A | ES
Lab 14 | 1640 | 4A | ES
Lab 15 | 1645 | 4A | ES
Lab 16 | 1697 | 4A | ES
Lab 17 | 1700 | 4A | ES
Lab 18 | 1710 | 4A | ES
Lab 19 | 1670 | 4A | ES
Lab 20 | 1740 | 4A | ES,MS
Lab 21 | 1801.3 | 4A | AAS
Lab 22 | 1668 | 4A | ES
Lab 23 | 1690 | FUS | ES
Lab 24 | 1660 | 4A | ES
Lab 25 | 1630 | 4A | ES
Lab 26 | 1707 | 4A | AAS
Lab 27 | 1642 | 4A | AAS
Lab 28 | 1800 | FUS | XRF
Lab 29 | 1690 | 4A | ES
Lab 30 | 1706.3 | 4A | ES
Lab 31 | 1675 | 4A | ES
Lab 32 | 1690 | 4A | ICP
Lab 33 | 1673 | 4A | MS
Lab 34 | 1720 | 4A | ES
Lab 35 | 1670.8 | 4A | ES
Lab 36 | 1634 | 4A | ES
Lab 37 | 1650 | 4A | ES
Lab 38 | 1560 | 4A | ICP
Lab 39 | 1652 | 4A | ES
Lab 40 | 1620 | 4A | MS
Lab 41 | 780 | 4A | ICP
Lab 42 | 1416 | FUS | ICP
Lab 43 | 1550 | 4A | AAS
Lab 44 | 1573 | 4A | ES
Lab 45 | 1658 | 4A | ES
Lab 46 | 1736 | 3A,MICR | ES
Lab 47 | 1540 | 4A | ES
Lab 48 | 1661 | 4A | ES
Lab 49 | 1694 | FUS | ICP
Lab 50 | 1620 | 4A | ICP
Lab 51 | 1666.67 | 4A | AAS
Lab 52 | 1629 | FUS | ICP
Lab 53 | 1565 | 4A | AAS
Lab 54 | 1601 | 4A | AAS
Lab 55 | 1770 | 4A | ES
Lab 56 | 1760 | 4A | MS
Lab 57 | 1737.33 | 4A | ES
Lab 58 | 1714 | 4A | ES
Lab 59 | 1490 | 4A | ES
Lab 60 | 1635 | 4A | AAS
Lab 61 | 1708 | 4A | AAS
Lab 62 | 1678 | 4A | AAS
Lab 63 | 1687 | 4A | MS

## Pb Total
Material Code | GBM919-5
Analyte | Pb Total
Units | ppm
Average | 100.4839
Standard Deviation | 6.229976
Count | 54
95% Confidence Interval | 1.716423
October 2019
Lab | Result | Method | Reading
Lab 1 | 102 | 5A | ES
Lab 2 | 111.37 | 4A | ICP
Lab 3 | 97 | 4A | ICP
Lab 4 | 97 | 4A | ICP
Lab 5 | 102 | 4A | ICP
Lab 6 | 102 | 4A | ES
Lab 7 | 215 | 4A | ES
Lab 8 | 100 | 4A | ES
Lab 9 | 102 | 4A | ES
Lab 10 | 93 | 4A | ES
Lab 11 | 102 | 4A | ES
Lab 12 | 105 | 4A | ICP
Lab 13 | 105 | 4A | ES
Lab 14 | 101 | 4A | ES
Lab 15 | 100 | 4A | ES
Lab 16 | 105 | 4A | ES
Lab 17 | 107 | 4A | ES
Lab 18 | 101 | 4A | ES
Lab 19 | 104 | 4A | ES
Lab 20 | 108 | 4A | MS
Lab 21 | 100 | 4A | ES
Lab 22 | 99 | 4A | MS
Lab 23 | 105 | 4A | MS
Lab 24 | 98.2 | 4A | AAS
Lab 25 | 95 | 4A | AAS
Lab 26 | 200 | FUS | XRF
Lab 27 | 92 | 4A | AAS
Lab 28 | 92 | 4A | ES
Lab 29 | 103 | 4A | ES
Lab 30 | 94 | 4A | ICP
Lab 31 | 109.6 | 4A | MS
Lab 32 | 101 | 4A | ES
Lab 33 | 105.3 | 4A | MS
Lab 34 | 96.2 | 4A | ES
Lab 35 | 100 | 4A | MS
Lab 36 | 94 | 4A | ICP
Lab 37 | 94 | 4A | MS
Lab 38 | 104.02 | 4A | MS
Lab 39 | 93 | 4A | ICP
Lab 40 | 105 | FUS | ICP
Lab 41 | 90.6 | 4A | MS
Lab 42 | 105 | 4A | ES
Lab 43 | 67 | 3A,MICR | ES
Lab 44 | 112 | 4A | ES
Lab 45 | 131 | 4A | ICP
Lab 46 | 99 | 4A | ES
Lab 47 | <200 | FUS | ICP
Lab 48 | 101 | 4A | ICP
Lab 49 | 85.6 | 4A | AAS
Lab 50 | 103 | FUS | ICP
Lab 51 | 99 | 4A | AAS
Lab 52 | 110 | 4A | AAS
Lab 53 | 100 | 4A | MS
Lab 54 | 101 | 4A | MS
Lab 55 | 102.32 | 4A | ES
Lab 56 | 88.1 | 4A | ES
Lab 57 | 87 | 4A | ES
Lab 58 | 114.82 | 4A | AAS
Lab 59 | 80 | 4A | AAS
Lab 60 | 103 | 4A | MS

## Zn Total
Material Code | GBM919-5
Analyte | Zn Total
Units | ppm
Average | 171.6961
Standard Deviation | 11.03104
Count | 54
95% Confidence Interval | 3.039167
October 2019
Lab | Result | Method | Reading
Lab 1 | 172 | 5A | ES
Lab 2 | 209 | 4A | ICP
Lab 3 | 168 | 4A | ICP
Lab 4 | 168 | 4A | ICP
Lab 5 | 170 | 4A | ICP
Lab 6 | 188 | 4A | ES
Lab 7 | 242 | 4A | ES
Lab 8 | 183 | 4A | ES
Lab 9 | 187 | 4A | ES
Lab 10 | 170 | 4A | ES
Lab 11 | 181 | 4A | ES
Lab 12 | 188 | 4A | ICP
Lab 13 | 180 | 4A | ES
Lab 14 | 166 | 4A | ES
Lab 15 | 178 | 4A | ES
Lab 16 | 180 | 4A | ES
Lab 17 | 187 | 4A | ES
Lab 18 | 183 | 4A | ES
Lab 19 | 182 | 4A | ES
Lab 20 | 185 | 4A | MS
Lab 21 | 170 | 4A | ES
Lab 22 | 179 | 4A | ES
Lab 23 | <200 | NAA
Lab 24 | 170 | 4A | ES
Lab 25 | 176 | 4A | AAS
Lab 26 | 160 | 4A | AAS
Lab 27 | 100 | FUS | XRF
Lab 28 | 147 | 4A | AAS
Lab 29 | 166.2 | 4A | ES
Lab 30 | 176 | 4A | ES
Lab 31 | 168 | 4A | ICP
Lab 32 | 159 | 4A | MS
Lab 33 | 164 | 4A | ES
Lab 34 | 182 | 4A | ES
Lab 35 | 164.9 | 4A | ES
Lab 36 | 189 | 4A | ES
Lab 37 | 171 | 4A | ICP
Lab 38 | 154 | 4A | ES
Lab 39 | 162 | 4A | MS
Lab 40 | 59 | 4A | ICP
Lab 41 | 210 | FUS | ICP
Lab 42 | 181 | 4A | ES
Lab 43 | 170 | 4A | ES
Lab 44 | 171 | 3A,MICR | ES
Lab 45 | 155.3 | 4A | ES
Lab 46 | 193 | 4A | ICP
Lab 47 | 183 | 4A | ES
Lab 48 | <200 | FUS | ICP
Lab 49 | 162 | 4A | ICP
Lab 50 | 155.16 | 4A | AAS
Lab 51 | 179 | FUS | ICP
Lab 52 | 150 | 4A | AAS
Lab 53 | 172 | 4A | AAS
Lab 54 | 172 | 4A | ES
Lab 55 | 157 | 4A | MS
Lab 56 | 167.71 | 4A | ES
Lab 57 | 171 | 4A | ES
Lab 58 | 159 | 4A | ES
Lab 59 | 177.32 | 4A | AAS
Lab 60 | 153 | 4A | AAS
Lab 61 | 169 | 4A | MS

## Ni Total
Material Code | GBM919-5
Analyte | Ni Total
Units | ppm
Average | 2419.465
Standard Deviation | 136.5713
Count | 58
95% Confidence Interval | 36.22322
October 2019
Lab | Result | Method | Reading
Lab 1 | 2546.2 | 5A | ES
Lab 2 | 2666.6 | 4A | ICP
Lab 3 | 2350 | 4A | ICP
Lab 4 | 2370 | 4A | ICP
Lab 5 | 2340 | 4A | ICP
Lab 6 | 2570 | 4A | ES
Lab 7 | 2790 | 4A | ES
Lab 8 | 2390 | 4A | ES
Lab 9 | 2480 | 4A | ES
Lab 10 | 2380 | 4A | ES
Lab 11 | 2410 | 4A | ES
Lab 12 | 2440 | 4A | ICP
Lab 13 | 2530 | 4A | ES
Lab 14 | 2450 | 4A | ES
Lab 15 | 2490 | 4A | ES
Lab 16 | 2486 | 4A | ES
Lab 17 | 2510 | 4A | ES
Lab 18 | 2440 | 4A | ES
Lab 19 | 2480 | 4A | ES
Lab 20 | 2540 | 4A | MS
Lab 21 | 2581.6 | 4A | AAS
Lab 22 | 2404 | 4A | ES
Lab 23 | 2689 | FUS | ES
Lab 24 | 2510 | 4A | ES
Lab 25 | 2550 | NAA
Lab 26 | 2340 | 4A | ES
Lab 27 | 2521 | 4A | AAS
Lab 28 | 2514 | 4A | MS
Lab 29 | 2240 | 4A | ES
Lab 30 | 2351.7 | 4A | ES
Lab 31 | 2418 | 4A | ES
Lab 32 | 2240 | 4A | ICP
Lab 33 | 2474 | 4A | MS
Lab 34 | 2427 | 4A | ES
Lab 35 | 2399.1 | 4A | ES
Lab 36 | 2409 | 4A | ES
Lab 37 | 2340 | 4A | ES
Lab 38 | 1973 | 4A | ICP
Lab 39 | 2381 | 4A | ES
Lab 40 | 2382 | 4A | MS
Lab 41 | 1175 | 4A | ICP
Lab 42 | 2106 | FUS | ICP
Lab 43 | 2371 | 4A | ES
Lab 44 | 2432 | 4A | ES
Lab 45 | 2297 | 3A,MICR | ES
Lab 46 | 2529 | 4A | ES
Lab 47 | 2571 | 4A | ICP
Lab 48 | 2266 | 4A | ES
Lab 49 | 2150 | 4A | ICP
Lab 50 | 2427.84 | 4A | AAS
Lab 51 | 2391 | FUS | ICP
Lab 52 | 2260 | 4A | AAS
Lab 53 | 2394 | 4A | AAS
Lab 54 | 2420 | 4A | ES
Lab 55 | 2140 | 4A | MS
Lab 56 | 2146.91 | 4A | ES
Lab 57 | 2396 | 4A | ES
Lab 58 | 2194 | 4A | ES
Lab 59 | 2632 | 4A | AAS
Lab 60 | 2375 | 4A | MS

## As Total
Material Code | GBM919-5
Analyte | As Total
Units | ppm
Average | 10.49977
Standard Deviation | 3.055635
Count | 43
95% Confidence Interval | 0.951515
October 2019
Lab | Result | Method | Reading
Lab 1 | 12.6 | 4A | ICP
Lab 2 | 17.3 | NAA
Lab 3 | 5 | 4A | ICP
Lab 4 | 8 | 4A | ICP
Lab 5 | 11 | 4A | ES
Lab 6 | 21 | 4A | ES
Lab 7 | 10 | 4A | ES
Lab 8 | 13 | 4A | ES
Lab 9 | 10 | 4A | ES
Lab 10 | 8 | 4A | ES
Lab 11 | 10 | 4A | ICP
Lab 12 | 12 | 4A | ES
Lab 13 | 5 | 4A | ES
Lab 14 | 16 | 4A | ES
Lab 15 | 11 | 4A | ES
Lab 16 | 12 | 4A | ES
Lab 17 | 10 | 4A | ES
Lab 18 | 8 | 4A | ES
Lab 19 | 9.9 | 4A | MS
Lab 20 | 8 | 4A | ES
Lab 21 | <21 | FUS | ES
Lab 22 | 9 | 4A | MS
Lab 23 | 12.1 | NAA
Lab 24 | 12 | 4A | MS
Lab 25 | <25 | 4A | AAS
Lab 26 | <20 | 4A | AAS
Lab 27 | <50 | 4A | ES
Lab 28 | <20 | 4A | ES
Lab 29 | 12 | 4A | ES
Lab 30 | <25 | 4A | ICP
Lab 31 | 15 | 4A | MS
Lab 32 | <10 | 4A | ES
Lab 33 | 11.8 | 4A | MS
Lab 34 | 8.24 | 4A | ES
Lab 35 | 10 | 4A | MS
Lab 36 | 7 | 4A | ICP
Lab 37 | 9 | 4A | MS
Lab 38 | 11 | 4A | MS
Lab 39 | 5.3 | 4A | ICP
Lab 40 | 32 | FUS | ICP
Lab 41 | 7 | 4A | ES,MS
Lab 42 | 10 | 4A | ES
Lab 43 | 13.7 | 3A,MICR | ES
Lab 44 | 8 | 4A | ES
Lab 45 | 0 | 4A
Lab 46 | 45 | 4A | ICP
Lab 47 | 18 | 4A | ES
Lab 48 | <100 | FUS | ICP
Lab 49 | 9 | 4A | ICP
Lab 50 | 11 | FUS | MS
Lab 51 | <15 | 4A | AAS
Lab 52 | 11 | 4A | MS
Lab 53 | 15 | 4A | MS
Lab 54 | 10.55 | 4A | ES
Lab 55 | 6 | 4A | ES
Lab 56 | 13 | 4A | AAS

## Co Total
Material Code | GBM919-5
Analyte | Co Total
Units | ppm
Average | 82.68759
Standard Deviation | 6.74429
Count | 54
95% Confidence Interval | 1.858122
October 2019
Lab | Result | Method | Reading
Lab 1 | 87.1 | 5A | ES
Lab 2 | 96.4 | 4A | ICP
Lab 3 | 101 | NAA
Lab 4 | 85 | 4A | ICP
Lab 5 | 86 | 4A | ICP
Lab 6 | 79 | 4A | ES
Lab 7 | 115 | 4A | ES
Lab 8 | 81 | 4A | ES
Lab 9 | 87 | 4A | ES
Lab 10 | 81 | 4A | ES
Lab 11 | 81 | 4A | ES
Lab 12 | 83 | 4A | ICP
Lab 13 | 85 | 4A | ES
Lab 14 | 80 | 4A | ES
Lab 15 | 86 | 4A | ES
Lab 16 | 87 | 4A | ES
Lab 17 | 89 | 4A | ES
Lab 18 | 82 | 4A | ES
Lab 19 | 87 | 4A | ES
Lab 20 | 76.6 | 4A | MS
Lab 21 | 85 | 4A | ES
Lab 22 | 97 | FUS | ES
Lab 23 | 59 | 4A | MS
Lab 24 | 88 | NAA
Lab 25 | 82 | 4A | ES
Lab 26 | 82.9 | 4A | AAS
Lab 27 | 75.5 | 4A | MS
Lab 28 | 85 | 4A | ES
Lab 29 | 82 | 4A | ES
Lab 30 | 86 | 4A | ES
Lab 31 | 82 | 4A | ICP
Lab 32 | 94.9 | 4A | MS
Lab 33 | 88 | 4A | ES
Lab 34 | 84.1 | 4A | MS
Lab 35 | 77.7 | 4A | ES
Lab 36 | 71 | 4A | MS
Lab 37 | 71 | 4A | ICP
Lab 38 | 80.4 | 4A | MS
Lab 39 | 83 | 4A | MS
Lab 40 | 43 | 4A | ICP
Lab 41 | 83 | 4A | ES
Lab 42 | 82 | 4A | ES
Lab 43 | 82.7 | 3A,MICR | ES
Lab 44 | 73.7 | 4A | ES
Lab 45 | 94 | 4A | ICP
Lab 46 | 78 | 4A | ES
Lab 47 | 65 | FUS | ICP
Lab 48 | 83 | 4A | ICP
Lab 49 | 78.5 | 4A | AAS
Lab 50 | 77.3 | FUS | ICP
Lab 51 | 68 | 4A | AAS
Lab 52 | 77 | 4A | AAS
Lab 53 | 86 | 4A | ES
Lab 54 | 78.1 | 4A | MS
Lab 55 | 79.83 | 4A | ES
Lab 56 | 43 | 4A | ES
Lab 57 | 81 | 4A | ES
Lab 58 | 82.4 | 4A | MS

## Ag Total
Material Code | GBM919-5
Analyte | Ag Total
Units | ppm
Average | 0.5516429
Standard Deviation | 0.1806409
Count | 28
95% Confidence Interval | 0.07133056
October 2019
Lab | Result | Method | Reading
Lab 1 | 0.33 | 5A | ES
Lab 2 | 0.646 | 4A | ICP
Lab 3 | 0.6 | 4A | ICP
Lab 4 | 1 | 4A | ICP
Lab 5 | 0.8 | 4A | ICP
Lab 6 | 0.7 | 4A | ES
Lab 7 | 1.2 | 4A | ES
Lab 8 | <0.5 | 4A | ES
Lab 9 | <0.5 | 4A | ES
Lab 10 | <0.5 | 4A | ES
Lab 11 | 0.8 | 4A | ES
Lab 12 | <0.5 | 4A | ICP
Lab 13 | <0.5 | 4A | ES
Lab 14 | 0.6 | 4A | ES
Lab 15 | 0.5 | 4A | ES
Lab 16 | <0.5 | 4A | ES
Lab 17 | 0.6 | 4A | ES
Lab 18 | <0.5 | 4A | ES
Lab 19 | <0.5 | 4A | ES
Lab 20 | 0.48 | 4A | MS
Lab 21 | 1.2 | 4A | ES
Lab 22 | 0.6 | 4A | MS
Lab 23 | <5.0 | NAA
Lab 24 | 0.3 | 4A | MS
Lab 25 | 0.6 | 4A | AAS
Lab 26 | <1.0 | 4A | AAS
Lab 27 | <5.0 | 4A | AAS
Lab 28 | <1.0 | 4A | ES
Lab 29 | <0.5 | 4A | ES
Lab 30 | <1.0 | 4A | ICP
Lab 31 | 0.6 | 4A | MS
Lab 32 | <0.5 | 4A | ES
Lab 33 | 0.51 | 4A | MS
Lab 34 | 0.5 | 4A | AAS
Lab 35 | 0.4 | 4A | MS
Lab 36 | 0.5 | 4A | ICP
Lab 37 | 0.7 | 4A | MS
Lab 38 | <0.5 | 4A | MS
Lab 39 | 0.29 | 4A | ICP
Lab 40 | <0.5 | 4A | ES,MS
Lab 41 | <0.5 | 4A | ES
Lab 42 | <3.0 | 3A,MICR | ES
Lab 43 | 2.2 | 4A
Lab 44 | 1.8 | FA | ICP
Lab 45 | <1.0 | 4A | ES
Lab 46 | 0.7 | 4A | AAS
Lab 47 | <0.5 | 4A | AAS
Lab 48 | <1.0 | 4A | AAS
Lab 49 | 0.4 | 4A | AAS
Lab 50 | 0.58 | 4A | MS
Lab 51 | <0.3 | 4A | MS
Lab 52 | <2.0 | 4A | ES
Lab 53 | 0.27 | 4A | ES
Lab 54 | 0.2 | 4A | ES
Lab 55 | 0.7 | 4A | AAS
Lab 56 | 0.54 | 4A | MS

## Cu Partial
Material Code | GBM919-5
Analyte | Cu Partial
Units | ppm
Average | 1667.31084
Standard Deviation | 73.79828
Count | 75
95% Confidence Interval | 17.09378
October 2019
Lab | Result | Method | Reading
Lab 1 | 1580 | AR | ES
Lab 2 | 1616.56 | AR | ICP
Lab 3 | 1670 | AR | ICP
Lab 4 | 1690 | AR | ICP
Lab 5 | 1650 | AR | ICP
Lab 6 | 1651 | AR | ES
Lab 7 | 1650 | AR | ES
Lab 8 | 1710 | AR | ES
Lab 9 | 1680 | AR | ICP
Lab 10 | 1610 | AR | ES
Lab 11 | 1666 | AR | ES
Lab 12 | 1680 | AR | ES
Lab 13 | 1670 | AR | ES
Lab 14 | 1740 | AR | AAS
Lab 15 | 1720 | AR | AAS
Lab 16 | 1670 | AR | ES
Lab 17 | 1730 | AR | ES,MS
Lab 18 | 1732.82 | AR | AAS
Lab 19 | 1775.9 | AR | AAS
Lab 20 | 1641.5 | AR | AAS
Lab 21 | 1733 | 3A | AAS
Lab 22 | 1689 | 3A | ES
Lab 23 | 1673.693 | AR | ES
Lab 24 | 1494 | AR | ES
Lab 25 | 1650 | AR | ES
Lab 26 | 1610 | AR | ES
Lab 27 | 1614 | 3A | AAS
Lab 28 | 1474 | AR | ES
Lab 29 | 1590 | AR
Lab 30 | 1649 | AR | AAS
Lab 31 | 1800 | 3A | AAS
Lab 32 | 1782.7 |  | ICP
Lab 33 | 1729.8 | AR | ES
Lab 34 | 1639 | AR | ES
Lab 35 | 1591 | AR | MS
Lab 36 | 1755 | AR | AAS
Lab 37 | 1566 | AR | ES
Lab 38 | 1677 | 3A | AAS
Lab 39 | 1564 | AR | ES
Lab 40 | 1617 | AR | AAS
Lab 41 | 1660.26 | AR | AAS
Lab 42 | 1687.84 | AR | ES
Lab 43 | 1737.44 | AR | MS
Lab 44 | 1651.47 | AR | ES
Lab 45 | 1600 | AR | ES
Lab 46 | 1736 | AR | AAS
Lab 47 | 1796 | 3A | AAS
Lab 48 | 1548 | AR | MS
Lab 49 | 1700 | 3A | ICP
Lab 50 | 1639 | AR | ES
Lab 51 | 1666 | AR | AAS
Lab 52 | 1670 | AR | ES
Lab 53 | 1690 | AR | AAS
Lab 54 | 1592.38 | AR | ICP
Lab 55 | 1914 | AR | AAS
Lab 56 | 1751 | AR | AAS
Lab 57 | 1694 | 3A | ICP
Lab 58 | 1580 | AR | AAS
Lab 59 | 1780 | AR | ICP
Lab 60 | 1657 | AR | ES
Lab 61 | 1689 | 2A,MICR | ICP
Lab 62 | 1742.58 | AR | ES
Lab 63 | 1693 | AR | AAS
Lab 64 | 1729 | AR | AAS
Lab 65 | 1627 | AR | ES
Lab 66 | 1812.1 | AR | ICP
Lab 67 | 1760 | AR | ES
Lab 68 | 1640 | AR | MS
Lab 69 | 1758.81 | AR | ES
Lab 70 | 1485 | AR | ES
Lab 71 | 1581 | AR | AAS
Lab 72 | 1673.46 | AR | AAS
Lab 73 | 1620 | AR | MS
Lab 74 | 1772 | AR | AAS
Lab 75 | 1640 | AR | AAS
Lab 76 | 1557 | AR | MS

## Pb Partial
Material Code | GBM919-5
Analyte | Pb Partial
Units | ppm
Average | 84.28094
Standard Deviation | 6.137462
Count | 53
95% Confidence Interval | 1.707883
October 2019
Lab | Result | Method | Reading
Lab 1 | 75 | AR | ES
Lab 2 | 74.53 | AR | ICP
Lab 3 | 80 | AR | ICP
Lab 4 | 92 | AR | ICP
Lab 5 | 87 | AR | ICP
Lab 6 | 77 | AR | ES
Lab 7 | 87 | AR | ES
Lab 8 | 84 | AR | ES
Lab 9 | 84 | AR | ICP
Lab 10 | 86 | AR | ES
Lab 11 | 93 | AR | ES
Lab 12 | 88 | AR | ES
Lab 13 | 85 | AR | ES
Lab 14 | 93 | AR | AAS
Lab 15 | 87 | AR | AAS
Lab 16 | 86 | AR | ES
Lab 17 | 86 | AR | MS
Lab 18 | 70.44 | AR | ES
Lab 19 | 82.2 | AR | AAS
Lab 20 | 114 | 3A | AAS
Lab 21 | 96 | 3A | ES
Lab 22 | 85 | AR | ES
Lab 23 | 87 | AR | ES
Lab 24 | <100 | AR | ES
Lab 25 | 67.83 | AR | ES
Lab 26 | 135 | AR
Lab 27 | 76 | AR | AAS
Lab 28 | <500 | 3A | AAS
Lab 29 | 85.9 |  | ICP
Lab 30 | 65 | AR | ES
Lab 31 | 81 | AR | ES
Lab 32 | 82.2 | AR | MS
Lab 33 | 97 | AR | AAS
Lab 34 | 88.5 | AR | ES
Lab 35 | 160 | 3A | AAS
Lab 36 | 77 | AR | MS
Lab 37 | 148 | AR | AAS
Lab 38 | 80.58 | AR | ES
Lab 39 | 82.73 | AR | MS
Lab 40 | 77.59 | AR | ES
Lab 41 | 83 | AR | ES
Lab 42 | 87 | AR | ES,MS
Lab 43 | 120 | 3A | ICP
Lab 44 | 84 | AR | ES
Lab 45 | 98 | AR | ES
Lab 46 | 85.89 | AR | ICP
Lab 47 | 81.2 | AR | AAS
Lab 48 | 118 | 3A | ICP
Lab 49 | 84 | AR | ES
Lab 50 | 87 | 2A,MICR | ICP
Lab 51 | 83.84 | AR | ES
Lab 52 | 88 | AR | AAS
Lab 53 | 83 | AR | AAS
Lab 54 | 82.3 | AR | MS
Lab 55 | 80.9 | AR | ICP
Lab 56 | 79 | AR | MS
Lab 57 | 85 | AR | MS
Lab 58 | 84.06 | AR | ES
Lab 59 | 81 | AR | ES
Lab 60 | 142 | AR | AAS
Lab 61 | 87.2 | AR | MS
Lab 62 | 84 | AR | AAS
Lab 63 | 97 | AR | AAS
Lab 64 | 103 | AR | MS

## Zn Partial
Material Code | GBM919-5
Analyte | Zn Partial
Units | ppm
Average | 139.9059
Standard Deviation | 8.053311
Count | 57
95% Confidence Interval | 2.155825
October 2019
Lab | Result | Method | Reading
Lab 1 | 130 | AR | ES
Lab 2 | 129.1 | AR | ICP
Lab 3 | 136 | AR | ICP
Lab 4 | 138 | AR | ICP
Lab 5 | 142 | AR | ICP
Lab 6 | 136 | AR | ES
Lab 7 | 140 | AR | ES
Lab 8 | 139 | AR | ES
Lab 9 | 144 | AR | ICP
Lab 10 | 134 | AR | ES
Lab 11 | 140 | AR | ES
Lab 12 | 139 | AR | ES
Lab 13 | 141 | AR | ES
Lab 14 | 142 | AR | AAS
Lab 15 | 143 | AR | AAS
Lab 16 | 139 | AR | ES
Lab 17 | 145 | AR | MS
Lab 18 | 130.78 | AR | AAS
Lab 19 | 138.8 | AR | AAS
Lab 20 | 151 | 3A | AAS
Lab 21 | 168 | 3A | ES
Lab 22 | 139.194 | AR | ES
Lab 23 | 134 | AR | ES
Lab 24 | 145 | AR | ES
Lab 25 | 135 | AR | ES
Lab 26 | 140 | AR | AAS
Lab 27 | 128.77 | AR | ES
Lab 28 | 176 | AR
Lab 29 | 145 | AR | AAS
Lab 30 | <500 | 3A | AAS
Lab 31 | 132.3 |  | ICP
Lab 32 | 115 | AR | ES
Lab 33 | 136 | AR | ES
Lab 34 | 118 | AR | MS
Lab 35 | 152 | AR | AAS
Lab 36 | 141.7 | AR | ES
Lab 37 | 135 | 3A | AAS
Lab 38 | 123.1 | AR | ES
Lab 39 | 97 | AR | AAS
Lab 40 | 151.22 | AR | ES
Lab 41 | 138.75 | AR | MS
Lab 42 | 140.22 | AR | ES
Lab 43 | 140 | AR | ES
Lab 44 | 142 | AR | ES
Lab 45 | 165 | 3A | ICP
Lab 46 | 134 | AR | ES
Lab 47 | 143.1 | AR | ES
Lab 48 | 157.69 | AR | ICP
Lab 49 | 144 | AR | AAS
Lab 50 | 158 | 3A | ICP
Lab 51 | 137 | AR | ES
Lab 52 | 140 | 2A,MICR | ICP
Lab 53 | 154.47 | AR | ES
Lab 54 | 140 | AR | AAS
Lab 55 | 126 | AR | AAS
Lab 56 | 145 | AR | ES
Lab 57 | 141 | AR | ICP
Lab 58 | 175 | AR | ES
Lab 59 | 148 | AR | MS
Lab 60 | 140.44 | AR | ES
Lab 61 | 127 | AR | ES
Lab 62 | 239 | AR | AAS
Lab 63 | 139 | AR | MS
Lab 64 | 153 | AR | AAS
Lab 65 | 152 | AR | AAS
Lab 66 | 210 | AR | MS

## Ni Partial
Material Code | GBM919-5
Analyte | Ni Partial
Units | ppm
Average | 2275.732
Standard Deviation | 137.754
Count | 57
95% Confidence Interval | 36.87596
October 2019
Lab | Result | Method | Reading
Lab 1 | 2074.7 | AR | ES
Lab 2 | 2131.9 | AR | ICP
Lab 3 | 2290 | AR | ICP
Lab 4 | 2390 | AR | ICP
Lab 5 | 2440 | AR | ICP
Lab 6 | 2170 | AR | ES
Lab 7 | 2220 | AR | ES
Lab 8 | 2250 | AR | ES
Lab 9 | 2320 | AR | ICP
Lab 10 | 2270 | AR | ES
Lab 11 | 2263 | AR | ES
Lab 12 | 2270 | AR | ES
Lab 13 | 2210 | AR | ES
Lab 14 | 2360 | AR | AAS
Lab 15 | 2260 | AR | ES
Lab 16 | 2280 | AR | MS
Lab 17 | 2288.9 | AR | ES
Lab 18 | 2582.3 | AR | AAS
Lab 19 | 2513 | AR | MS
Lab 20 | 2565 | 3A | ES
Lab 21 | 2289.313 | AR | ES
Lab 22 | 2325 | AR | ES
Lab 23 | 2240 | AR | ES
Lab 24 | 2095 | AR | ES
Lab 25 | 2555 | AR | AAS
Lab 26 | 2136 | AR | ES
Lab 27 | 1467 | AR
Lab 28 | 2075 | AR | AAS
Lab 29 | 2425.9 |  | ICP
Lab 30 | 2309.55 | AR | ES
Lab 31 | 2244 | AR | ES
Lab 32 | 1855 | AR | MS
Lab 33 | 2234 | AR | ES
Lab 34 | 2253 | 3A | AAS
Lab 35 | 2130 | AR | ES
Lab 36 | 2049.94 | AR | ES
Lab 37 | 2295.4 | AR | MS
Lab 38 | 2334.91 | AR | ES
Lab 39 | 2220 | AR | ES
Lab 40 | 2094 | AR | MS
Lab 41 | 2400 | 3A | ICP
Lab 42 | 2218 | AR | ES
Lab 43 | 2308 | AR | ES
Lab 44 | 2558.44 | AR | ICP
Lab 45 | 2264 | 3A | ICP
Lab 46 | 2115 | AR | ES
Lab 47 | 2580 | 2A,MICR | ICP
Lab 48 | 2401.28 | 3A | ES
Lab 49 | 2263 | AR | ICP
Lab 50 | 2189 | AR | AAS
Lab 51 | 2183 | AR | ES
Lab 52 | 2188.8 | AR | ICP
Lab 53 | 2360 | AR | ES
Lab 54 | >1000 | AR | MS
Lab 55 | 2123.38 | AR | ES
Lab 56 | 2049 | AR | ES
Lab 57 | 2440 | AR | AAS
Lab 58 | 2159 | AR | MS
Lab 59 | 2214 | AR | AAS
Lab 60 | 2248 | AR | MS

## As Partial
Material Code | GBM919-5
Analyte | As Partial
Units | ppm
Average | 10.565
Standard Deviation | 2.019426
Count | 44
95% Confidence Interval | 0.6210597
October 2019
Lab | Result | Method | Reading
Lab 1 | 14 | AR | ES
Lab 2 | 9.2 | AR | ICP
Lab 3 | 8 | AR | ICP
Lab 4 | 6 | AR | ICP
Lab 5 | 10 | AR | ICP
Lab 6 | 14 | AR | ES
Lab 7 | 12 | AR | ES
Lab 8 | 12 | AR | ES
Lab 9 | 11 | AR | ICP
Lab 10 | 10 | AR | ES
Lab 11 | 11 | AR | ES
Lab 12 | 11 | AR | ES
Lab 13 | 14 | AR | ES
Lab 14 | 9 | AR | ES
Lab 15 | 8 | AR | MS
Lab 16 | 8.32 | AR | AAS
Lab 17 | <20 | AR | AAS
Lab 18 | 10 | 3A | ES
Lab 19 | 76 | AR | ES
Lab 20 | 8.03 | AR | ES
Lab 21 | 14 | AR | ES
Lab 22 | <100 | AR | ES
Lab 23 | <10 | AR | ES
Lab 24 | 13 | AR | AAS
Lab 25 | 10.8 |  | ICP
Lab 26 | 8.47 | AR | ES
Lab 27 | 10 | AR | ES
Lab 28 | 11 | AR | MS
Lab 29 | 7.65 | AR | ES
Lab 30 | 9.3 | AR | MS
Lab 31 | 13.72 | AR | ES
Lab 32 | 10.87 | AR | MS
Lab 33 | 10.63 | AR | ES
Lab 34 | 15 | AR | ES
Lab 35 | 10 | AR | AAS
Lab 36 | 9 | AR | ES,MS
Lab 37 | <10 | 3A | ICP
Lab 38 | 9 | AR | ES
Lab 39 | 10 | AR | AAS
Lab 40 | 12 | AR | ES
Lab 41 | <0.2 | AR | ICP
Lab 42 | 17 | AR | ICP
Lab 43 | 13 | AR | ES
Lab 44 | 10 | 2A,MICR | ICP
Lab 45 | 10.19 | AR | ES
Lab 46 | <50 | AR | AAS
Lab 47 | 9 | AR | MS
Lab 48 | 9 | AR | ICP
Lab 49 | 10 | AR | MS
Lab 50 | 12 | AR | MS
Lab 51 | 10.28 | AR | ES
Lab 52 | 19 | AR | ES
Lab 53 | <20 | AR | AAS
Lab 54 | 11.4 | AR | MS
Lab 55 | <20 | AR | AAS
Lab 56 | 27 | AR | MS

## Co Partial
Material Code | GBM919-5
Analyte | Co Partial
Units | ppm
Average | 64.32173
Standard Deviation | 4.67217
Count | 52
95% Confidence Interval | 1.313431
October 2019
Lab | Result | Method | Reading
Lab 1 | 60.9 | AR | ES
Lab 2 | 64.4 | AR | ICP
Lab 3 | 70 | AR | ICP
Lab 4 | 83 | AR | ICP
Lab 5 | 65 | AR | ICP
Lab 6 | 58 | AR | ES
Lab 7 | 66 | AR | ES
Lab 8 | 66 | AR | ES
Lab 9 | 63 | AR | ICP
Lab 10 | 64 | AR | ES
Lab 11 | 67 | AR | ES
Lab 12 | 65 | AR | ES
Lab 13 | 64 | AR | ES
Lab 14 | 64 | AR | ES
Lab 15 | 53.8 | AR | MS
Lab 16 | 62.67 | AR | ES
Lab 17 | 64.7 | AR | MS
Lab 18 | 67 | 3A | ES
Lab 19 | 65 | AR | ES
Lab 20 | 65 | AR | ES
Lab 21 | 70 | AR | ES
Lab 22 | 58.5 | 3A | AAS
Lab 23 | 60.22 | AR | ES
Lab 24 | 53 | AR | AAS
Lab 25 | 76 | 3A | AAS
Lab 26 | 73.1 |  | ICP
Lab 27 | 47 | AR | ES
Lab 28 | 65 | AR | ES
Lab 29 | 70 | AR | MS
Lab 30 | 59.2 | AR | ES
Lab 31 | 81 | 3A | AAS
Lab 32 | 59.9 | AR | MS
Lab 33 | 61.81 | AR | ES
Lab 34 | 66.03 | AR | MS
Lab 35 | 62.81 | AR | ES
Lab 36 | 62.3 | AR | ES
Lab 37 | 60 | AR | MS
Lab 38 | 83 | 3A | ICP
Lab 39 | 67 | AR | ES
Lab 40 | 64.5 | AR | ES
Lab 41 | 73.19 | AR | ICP
Lab 42 | 72 | 3A | ICP
Lab 43 | 61 | AR | ES
Lab 44 | 63 | 2A,MICR | ICP
Lab 45 | 68.97 | 3A | ES
Lab 46 | 66 | AR | AAS
Lab 47 | 59.3 | AR | MS
Lab 48 | 61 | AR | ICP
Lab 49 | 61 | AR | ES
Lab 50 | 65 | AR | MS
Lab 51 | 65.73 | AR | ES
Lab 52 | 61 | AR | ES
Lab 53 | 62.7 | AR | MS
Lab 54 | 59 | AR | AAS
Lab 55 | 69 | AR | AAS
Lab 56 | 72 | AR | MS

## Ag Partial
Material Code | GBM919-5
Analyte | Ag Partial
Units | ppm
Average | 0.4878387
Standard Deviation | 0.09142578
Count | 31
95% Confidence Interval | 0.03408959
October 2019
Lab | Result | Method | Reading
Lab 1 | 0.44 | AR | ES
Lab 2 | 0.612 | AR | ICP
Lab 3 | 0.4 | AR | ICP
Lab 4 | 0.9 | AR | ICP
Lab 5 | 0.4 | AR | ICP
Lab 6 | 0.3 | AR | ES
Lab 7 | 0.5 | AR | ES
Lab 8 | 0.5 | AR | ES
Lab 9 | 0.6 | AR | ICP
Lab 10 | 0.4 | AR | ES
Lab 11 | 0.5 | AR | ES
Lab 12 | 0.3 | AR | ES
Lab 13 | 0.2 | AR | ES
Lab 14 | 0.5 | AR | AAS
Lab 15 | 0.5 | AR | ES
Lab 16 | 0.45 | AR | MS
Lab 17 | 0.53 | AR | AAS
Lab 18 | <1.0 | AR | AAS
Lab 19 | <3.0 | AR | AAS
Lab 20 | <2.0 | 3A | AAS
Lab 21 | <1.0 | 3A | ES
Lab 22 | 0.651 | AR | ES
Lab 23 | 5.7 | AR | AAS
Lab 24 | <2.0 | AR | AAS
Lab 25 | 0.5 | AR | AAS
Lab 26 | <10.0 | 3A | AAS
Lab 27 | <1.0 |  | ICP
Lab 28 | 0.42 | AR | AAS
Lab 29 | <0.3 | AR | ES
Lab 30 | 0.5 | AR | MS
Lab 31 | 1 | AR | AAS
Lab 32 | 0.44 | AR | AAS
Lab 33 | 1 | 3A | AAS
Lab 34 | 0.48 | AR | MS
Lab 35 | <1.0 | AR | AAS
Lab 36 | <0.5 | AR | AAS
Lab 37 | <1.0 | AR | MS
Lab 38 | <1.0 | AR | ES
Lab 39 | <1.0 | AR | ES
Lab 40 | <4.0 | 3A | AAS
Lab 41 | <0.5 | AR | ES,MS
Lab 42 | 0.4 | AR | ES
Lab 43 | 0.58 | AR | AAS
Lab 44 | 0.65 | AR | AAS
Lab 45 | <0.2 | AR | ICP
Lab 46 | 1.7 | AR | AAS
Lab 47 | <0.5 | 3A | ICP
Lab 48 | 0.6 | AR | AAS
Lab 49 | <1.0 | AR | ES
Lab 50 | 0.4 | 2A,MICR | ICP
Lab 51 | <3.0 | AR | ES
Lab 52 | <1.0 | AR | AAS
Lab 53 | <5.0 | AR | ICP
Lab 54 | <1.0 | AR | AAS
Lab 55 | 0.58 | AR | AAS
Lab 56 | 0.47 | 3A | AAS
Lab 57 | 0.8 | AD | AAS
Lab 58 | 0.5 | AR | MS
Lab 59 | 0.6 | AR | MS
Lab 60 | <2.0 | AR | ES
Lab 61 | 0.2 | AR | ES
Lab 62 | 1.2 | AR | AAS
Lab 63 | 0.42 | AR | MS
Lab 64 | <0.5 | AR | AAS
Lab 65 | 1.8 | AR | AAS
Lab 66 | <1.0 | AR | MS