## Cu Total
Material Code | GBM922-5
Analyte | Cu Total
Units | ppm
Average | 579.9504
Standard Deviation | 19.26977
Count | 62
95% Confidence Interval | 4.933555
October-2022
Lab | Result | Method | Reading
Lab 1 | 594.824 | 5A | ES
Lab 2 | 601
Lab 3 | 537.8 | 4A | ES
Lab 4 | 572.7 | 4A | ICP
Lab 5 | 592 | 4A | AAS
Lab 6 | 564 | 4A | ES
Lab 7 | 585 | 4A | ICP
Lab 8 | 599 | 4A | ES
Lab 9 | 579 | 4A | ICP
Lab 10 | 549 | 4A | ICP
Lab 11 | 220 | 4A
Lab 12 | 580.4 | 4A | ICP
Lab 13 | 576 | 4A | ES
Lab 14 | 585 | 4A | ES
Lab 15 | 600 | 4A | ES
Lab 16 | 561 | 4A | ES
Lab 17 | 581 | 4A | ICP
Lab 18 | 620 | 4A | AAS
Lab 19 | 562 | 4A | ES
Lab 20 | 587 | 4A | ES
Lab 21 | 562 | 4A | ES
Lab 22 | 591 | 4A | ES
Lab 23 | 598 | 4A | ES
Lab 24 | 582 | 4A | MS
Lab 25 | 557 | 4A | ES
Lab 26 | 556 | FUS | ES
Lab 27 | 577 | FUS | ICP
Lab 28 | 589 | 4A | ES
Lab 29 | 550 | 4A | ES
Lab 30 | 582 | 4A | AAS
Lab 31 | 640 | FUS | XRF
Lab 32 | 462 | 4A
Lab 33 | 584 | 4A | AAS
Lab 34 | <150 | 4A | ES
Lab 35 | 594 | 4A,MICR | ES
Lab 36 | 549 | 4A | ES
Lab 37 | 618 | 4A | ICP
Lab 38 | 598.51 | 4A | ES
Lab 39 | 598 | 4A
Lab 40 | 585 | 4A | ES
Lab 41 | 569 | 4A | ES
Lab 42 | 590.6 | 4A | MS
Lab 43 | 574 | 4A | ES
Lab 44 | 577 | 4A | ICP
Lab 45 | 554 | 4A | ES
Lab 46 | 561 | 4A | ES
Lab 47 | 574 | FUS | ES
Lab 48 | 583 | 4A | ICP
Lab 49 | 582 | 4A | ICP
Lab 50 | 515 | 4A | AAS
Lab 51 | 574 | 4A | ES
Lab 52 | 594 | 3A,MICR | ES
Lab 53 | 618 | 4A | ES
Lab 54 | 566.54 | 4A
Lab 55 | 573 | 4A | ES
Lab 56 | 590 | 4A | ES
Lab 57 | 572.71 | 4A | AAS
Lab 58 | 554 | 4A | AAS
Lab 59 | 629 | 4A | AAS
Lab 60 | 593 | 4A | ES
Lab 61 | 569.1 | 4A | ES
Lab 62 | 599 | 4A | ES
Lab 63 | 565.14 | 4A | ICP
Lab 64 | 563.6 | 4A | ES
Lab 65 | 608 | 4A | ES
Lab 66 | 666 | 4A | ES
Lab 67 | 548 | 4A | ES
Lab 68 | 578 | 4A | ES

## Pb Total
Material Code | GBM922-5
Analyte | Pb Total
Units | ppm
Average | 117.6595
Standard Deviation | 5.371596
Count | 55
95% Confidence Interval | 1.46553
October-2022
Lab | Result | Method | Reading
Lab 1 | 121.201 | 5A | ES
Lab 2 | 118
Lab 3 | 128.6 | 4A | ES
Lab 4 | 120.45 | 4A | ICP
Lab 5 | 116 | 4A | AAS
Lab 6 | 116 | 4A | ES
Lab 7 | 132 | 4A | ICP
Lab 8 | 123 | 4A | ES
Lab 9 | 135 | 4A | ICP
Lab 10 | 113 | 4A | ICP
Lab 11 | 589 | 4A
Lab 12 | 123.6 | 4A | ICP
Lab 13 | 114 | 4A | ES
Lab 14 | 118 | 4A | ES
Lab 15 | 130 | 4A | ES
Lab 16 | 117 | 4A | ES
Lab 17 | 117 | 4A | ICP
Lab 18 | 113 | 4A | ES
Lab 19 | 122 | 4A | ES
Lab 20 | 113 | 4A | ES
Lab 21 | 120 | 4A | ES
Lab 22 | 123 | 4A | ES
Lab 23 | 118 | 4A | MS
Lab 24 | 115 | 4A | ES
Lab 25 | 116 | FUS | ICP
Lab 26 | 119 | 4A | MS
Lab 27 | 119 | 4A | MS
Lab 28 | 124 | 4A | AAS
Lab 29 | <500 | FUS | XRF
Lab 30 | 112 | 4A
Lab 31 | 94 | 4A | AAS
Lab 32 | <60 | 4A | ES
Lab 33 | 86 | 4A,MICR | ES
Lab 34 | 114 | 4A | ES
Lab 35 | 115 | 4A | ICP
Lab 36 | 128.25 | 4A | ES
Lab 37 | 119 | 4A
Lab 38 | 114 | 4A | ES
Lab 39 | 113 | 4A | ES
Lab 40 | 118.8 | 4A | MS
Lab 41 | 121 | 4A | MS
Lab 42 | 117 | 4A | ICP
Lab 43 | 111 | 4A | MS
Lab 44 | 110 | 4A | ES
Lab 45 | <400 | FUS | ES
Lab 46 | 116 | 4A | ICP
Lab 47 | 115 | 4A | ES
Lab 48 | 26 | 3A,MICR | ES
Lab 49 | 148 | 4A | ES
Lab 50 | 115.4 | 4A
Lab 51 | 118 | 4A | ES
Lab 52 | 109 | 4A | ES
Lab 53 | 109.85 | 4A | AAS
Lab 54 | 111 | 4A,FUS | AAS,MS
Lab 55 | 129 | 4A | AAS
Lab 56 | 123 | 4A | ES
Lab 57 | 118.3 | 4A | MS
Lab 58 | 112 | 4A | ES
Lab 59 | 110.82 | 4A | ICP
Lab 60 | 114 | 4A | ES,MS
Lab 61 | 116 | 4A | ES
Lab 62 | 119 | 4A | ES
Lab 63 | 112 | 4A | ES
Lab 64 | 120 | 4A | ES

## Zn Total
Material Code | GBM922-5
Analyte | Zn Total
Units | ppm
Average | 110.0623
Standard Deviation | 6.370121
Count | 58
95% Confidence Interval | 1.689566
October-2022
Lab | Result | Method | Reading
Lab 1 | 100.404 | 5A | ES
Lab 2 | 106
Lab 3 | 105 | 4A | ES
Lab 4 | 106.4 | 4A | ICP
Lab 5 | 115 | 4A | AAS
Lab 6 | 112 | 4A | ES
Lab 7 | 113 | 4A | ICP
Lab 8 | 113 | 4A | ES
Lab 9 | 122 | 4A | ICP
Lab 10 | 112 | 4A | ICP
Lab 11 | 2545 | 4A
Lab 12 | 97.4 | 4A | ICP
Lab 13 | 103 | 4A | ES
Lab 14 | 105 | 4A | ES
Lab 15 | 119 | 4A | ES
Lab 16 | 102 | 4A | ES
Lab 17 | 110 | 4A | ICP
Lab 18 | 103 | 4A | ES
Lab 19 | 112 | 4A | ES
Lab 20 | 104 | 4A | ES
Lab 21 | 111 | 4A | ES
Lab 22 | 112 | 4A | ES
Lab 23 | 110 | 4A | MS
Lab 24 | 103 | 4A | ES
Lab 25 | 108 | FUS | ICP
Lab 26 | 104 | 4A | ES
Lab 27 | <200 | NAA
Lab 28 | 104 | 4A | ES
Lab 29 | 110 | 4A | AAS
Lab 30 | <1000 | FUS | XRF
Lab 31 | 116 | 4A
Lab 32 | 103 | 4A | AAS
Lab 33 | <60 | 4A | ES
Lab 34 | 82 | 4A,MICR | ES
Lab 35 | 104 | 4A | ES
Lab 36 | 118 | 4A | ICP
Lab 37 | 122.7 | 4A | ES
Lab 38 | 108 | 4A
Lab 39 | 117 | 4A | ES
Lab 40 | 106 | 4A | ES
Lab 41 | 106 | 4A | MS
Lab 42 | 125 | 4A | ES
Lab 43 | 105 | 4A | ICP
Lab 44 | 107 | 4A | ES
Lab 45 | 114 | 4A | ES
Lab 46 | 116 | FUS | ES
Lab 47 | 102 | 4A | ICP
Lab 48 | 109 | 4A | ES
Lab 49 | 116 | 3A,MICR | ES
Lab 50 | 140 | 4A | ES
Lab 51 | 118.17 | 4A
Lab 52 | 108 | 4A | ES
Lab 53 | 120 | 4A | ES
Lab 54 | 109.56 | 4A | AAS
Lab 55 | 110 | 4A | AAS
Lab 56 | 110 | 4A | AAS
Lab 57 | 127 | 4A | ES
Lab 58 | 109 | 4A | ES
Lab 59 | 134 | 4A | ES
Lab 60 | 105.98 | 4A | ICP
Lab 61 | 104 | 4A | ES
Lab 62 | 109 | 4A | ES
Lab 63 | 114 | 4A | ES
Lab 64 | 111 | 4A | ES
Lab 65 | 111 | 4A | ES

## Ni Total
Material Code | GBM922-5
Analyte | Ni Total
Units | ppm
Average | 2552.225
Standard Deviation | 106.7693
Count | 58
95% Confidence Interval | 28.31874
October-2022
Lab | Result | Method | Reading
Lab 1 | 2801.947 | 5A | ES
Lab 2 | 2732.8 | 4A | ES
Lab 3 | 2438.2 | 4A | ICP
Lab 4 | 2588 | 4A | AAS
Lab 5 | 2490 | 4A | ES
Lab 6 | 2730 | 4A | ICP
Lab 7 | 2610 | 4A | ES
Lab 8 | 2310 | 4A | ICP
Lab 9 | 2610 | 4A | ICP
Lab 10 | 41 | 4A
Lab 11 | 2365 | 4A | ICP
Lab 12 | 2520 | 4A | ES
Lab 13 | 2510 | 4A | ES
Lab 14 | 2530 | 4A | ES
Lab 15 | 2470 | 4A | ES
Lab 16 | 2600 | 4A | ICP
Lab 17 | 2660 | 4A | AAS
Lab 18 | 2480 | 4A | ES
Lab 19 | 2550 | 4A | ES
Lab 20 | 2480 | 4A | ES
Lab 21 | 2600 | 4A | ES
Lab 22 | 2590 | 4A | ES
Lab 23 | 2520 | 4A | MS
Lab 24 | 2487 | 4A | ES
Lab 25 | 2393 | FUS | ES
Lab 26 | 2523 | FUS | ICP
Lab 27 | 2630 | 4A | ES
Lab 28 | 2700 | NAA
Lab 29 | 2530 | 4A | ES
Lab 30 | 2454 | 4A | AAS
Lab 31 | 2430 | 4A
Lab 32 | 2531 | 4A | ES
Lab 33 | <30 | 4A | ES
Lab 34 | 2508 | 4A,MICR | ES
Lab 35 | 2473 | 4A | ES
Lab 36 | 2830 | 4A | ICP
Lab 37 | 2428.51 | 4A | ES
Lab 38 | 2636 | 4A
Lab 39 | 2747 | 4A | ES
Lab 40 | 2490 | 4A | ES
Lab 41 | 2538.3 | 4A | MS
Lab 42 | 2530 | 4A | ES
Lab 43 | 2557 | 4A | ICP
Lab 44 | 2550 | 4A | ES
Lab 45 | 2596 | 4A | ES
Lab 46 | 2530 | FUS | ES
Lab 47 | 2610 | 4A | ICP
Lab 48 | 2538 | 4A | ES
Lab 49 | 2066 | 3A,MICR | ES
Lab 50 | 1820 | 4A | ES
Lab 51 | 2224 | 4A
Lab 52 | 2496 | 4A | ES
Lab 53 | 2729 | 4A | ES
Lab 54 | 2480.08 | 4A | AAS
Lab 55 | 2900 | 4A | AAS
Lab 56 | 2636 | 4A | AAS
Lab 57 | 2440 | 4A | ES
Lab 58 | 2494 | 4A | ICP
Lab 59 | 2873 | 4A | ES
Lab 60 | 2340.2 | 4A | ICP
Lab 61 | 2530 | 4A | ES
Lab 62 | 2625 | 4A | ES
Lab 63 | 2618 | 4A | ES
Lab 64 | 2579 | 4A | ES
Lab 65 | 2636 | 4A | ES

## As Total
Material Code | GBM922-5
Analyte | As Total
Units | ppm
Average | 227.9426
Standard Deviation | 9.437934
Count | 51
95% Confidence Interval | 2.680875
October-2022
Lab | Result | Method | Reading
Lab 1 | 210.632 | 5A | ES
Lab 2 | 225.5 | 4A | ES
Lab 3 | 184 | 4A | ICP
Lab 4 | 249 | 4A | AAS
Lab 5 | 251 | NAA
Lab 6 | 238 | 4A | ICP
Lab 7 | 228 | 4A | ES
Lab 8 | 240 | 4A | ICP
Lab 9 | 243 | 4A | ICP
Lab 10 | 118 | 4A
Lab 11 | 222 | 4A | ICP
Lab 12 | 234 | 4A | ES
Lab 13 | 229 | 4A | ES
Lab 14 | 232 | 4A | ES
Lab 15 | 229 | 4A | ES
Lab 16 | 237 | 4A | ICP
Lab 17 | 225 | 4A | ES
Lab 18 | 228 | 4A | ES
Lab 19 | 217 | 4A | ES
Lab 20 | 242 | 4A | ES
Lab 21 | 233 | 4A | ES
Lab 22 | 235 | 4A | MS
Lab 23 | 215 | 4A | ES
Lab 24 | 230
Lab 25 | 225 | FUS | ICP
Lab 26 | 233 | 4A | MS
Lab 27 | 236 | NAA
Lab 28 | 232 | 4A | MS
Lab 29 | 231 | 4A | AAS
Lab 30 | 227 | 4A
Lab 31 | 556 | 4A | ES
Lab 32 | 237 | 4A,MICR | ES
Lab 33 | 224 | 4A | ES
Lab 34 | 216 | 4A | ICP
Lab 35 | 218.73 | 4A | ES
Lab 36 | 222 | 4A | ES
Lab 37 | 231.5 | 4A | MS
Lab 38 | 224 | 4A | MS
Lab 39 | 225 | 4A | ICP
Lab 40 | 220 | 4A | MS
Lab 41 | 222 | 4A | ES
Lab 42 | 268 | FUS | ES
Lab 43 | 222 | 4A | ICP
Lab 44 | 223 | 4A | ES
Lab 45 | 163 | 3A,MICR | ES
Lab 46 | 288 | 4A | ES
Lab 47 | 219.33 | 4A
Lab 48 | 232 | 4A | ES
Lab 49 | 214 | 4A | ES
Lab 50 | 204 | FUS | MS
Lab 51 | 228 | 4A | ES
Lab 52 | 131 | 4A | ICP
Lab 53 | 233 | 4A | ES
Lab 54 | 216.78 | 4A | ICP
Lab 55 | 235.6 | 4A | MS
Lab 56 | 226 | 4A | ES
Lab 57 | 237 | 4A | ES
Lab 58 | 217 | 4A | ES

## Co Total
Material Code | GBM922-5
Analyte | Co Total
Units | ppm
Average | 49.47149
Standard Deviation | 3.32502
Count | 59
95% Confidence Interval | 0.8739427
October-2022
Lab | Result | Method | Reading
Lab 1 | 44.168 | 5A | ES
Lab 2 | 43.5 | 4A | ES
Lab 3 | 49.1 | 4A | ICP
Lab 4 | 50 | 4A | AAS
Lab 5 | 53 | 4A | ES
Lab 6 | 51 | 4A | ICP
Lab 7 | 53 | 4A | ES
Lab 8 | 55.7 | 4A | ICP
Lab 9 | 56.5 | 4A | ICP
Lab 10 | 122 | 4A
Lab 11 | 45.3 | 4A | ICP
Lab 12 | 49 | 4A | ES
Lab 13 | 48 | 4A | ES
Lab 14 | 48 | 4A | ES
Lab 15 | 46 | 4A | ES
Lab 16 | 48 | 4A | ICP
Lab 17 | 70 | 4A | AAS
Lab 18 | 48 | 4A | ES
Lab 19 | 49 | 4A | ES
Lab 20 | 50 | 4A | ES
Lab 21 | 51 | 4A | ES
Lab 22 | 51 | 4A | ES
Lab 23 | 49.6 | 4A | MS
Lab 24 | 47 | 4A | ES
Lab 25 | 46 | FUS | ICP
Lab 26 | 49 | 4A | MS
Lab 27 | 53 | NAA
Lab 28 | 48 | 4A | MS
Lab 29 | 48 | 4A | AAS
Lab 30 | 46.5 | 4A
Lab 31 | 49 | 4A | ES
Lab 32 | <30 | 4A | ES
Lab 33 | 38 | 4A,MICR | ES
Lab 34 | 47 | 4A | ES
Lab 35 | 52.1 | 4A | ICP
Lab 36 | 50.22 | 4A | ES
Lab 37 | 54 | 4A
Lab 38 | 58 | 4A | ES
Lab 39 | 49 | 4A | ES
Lab 40 | 49.3 | 4A | ES
Lab 41 | 49 | 4A | MS
Lab 42 | 49 | 4A | ICP
Lab 43 | 46 | 4A | ES
Lab 44 | 43 | 4A | ES
Lab 45 | <50 | FUS | ES
Lab 46 | 49.4 | 4A | ICP
Lab 47 | 47 | 4A | ES
Lab 48 | 46 | 3A,MICR | ES
Lab 49 | 48.7 | 4A | ES
Lab 50 | 57.23 | 4A
Lab 51 | 49 | 4A | ES
Lab 52 | 45 | 4A | ES
Lab 53 | 45.99 | 4A | AAS
Lab 54 | 55.1 | 4A | AAS
Lab 55 | 49 | 4A | AAS
Lab 56 | 54.4 | 4A | ES
Lab 57 | 48.8 | 4A | ICP
Lab 58 | 49.5 | 4A | ES
Lab 59 | 47.01 | 4A | ICP
Lab 60 | 46.8 | 4A | MS
Lab 61 | 50.9 | 4A | ES
Lab 62 | 51 | 4A | ES
Lab 63 | 52 | 4A | ES
Lab 64 | 54 | 4A | ES

## Ag Total
Material Code | GBM922-5
Analyte | Ag Total
Units | ppm
Average | 0.614925
Standard Deviation | 0.1757585
Count | 40
95% Confidence Interval | 0.05692637
October-2022
Lab | Result | Method | Reading
Lab 1 | 0.364 | 5A | ES
Lab 2 | 0.2
Lab 3 | 0.55 | 4A | ES
Lab 4 | 0.536 | 4A | ICP
Lab 5 | 0.7 | 4A | AAS
Lab 6 | 0.8 | 4A | ES
Lab 7 | 0.8 | 4A | ICP
Lab 8 | 0.9 | 4A | ES
Lab 9 | 0.61 | 4A | ICP
Lab 10 | 0.49 | 4A | ICP
Lab 11 | <2.0 | 4A
Lab 12 | 0.9 | 4A | ICP
Lab 13 | <0.5 | 4A | ES
Lab 14 | 0.5 | 4A | ES
Lab 15 | 0.7 | 4A | ES
Lab 16 | 0.6 | 4A | ES
Lab 17 | 0.6 | 4A | ICP
Lab 18 | <0.5 | 4A | ES
Lab 19 | 0.5 | 4A | ES
Lab 20 | <0.5 | 4A | ES
Lab 21 | <0.5 | 4A | ES
Lab 22 | 0.7 | 4A | ES
Lab 23 | 0.54 | 4A | MS
Lab 24 | <0.5 | 4A | ES
Lab 25 | 0.4 | 4A | MS
Lab 26 | <5.0 | NAA
Lab 27 | 0.6 | 4A | MS
Lab 28 | 0.7 | 4A | AAS
Lab 29 | 0.58 | 4A
Lab 30 | <2.0 | 4A | AAS
Lab 31 | <5.0 | 4A | ES
Lab 32 | 0.5 | 4A | ES
Lab 33 | <3.0 | 4A | ICP
Lab 34 | 0.84 | 4A | ES
Lab 35 | 0.2 | 4A
Lab 36 | 0.6 | 4A | ES
Lab 37 | 0.57 | 4A | MS
Lab 38 | 0.7 | 4A | MS
Lab 39 | 0.6 | 4A | ICP
Lab 40 | 0.7 | 4A | MS
Lab 41 | <5.0 | 4A | ES
Lab 42 | 0.51 | 4A | ICP
Lab 43 | <2.0 | 4A | ICP
Lab 44 | <0.5 | 4A | ES
Lab 45 | 2.3 | 4A | ES
Lab 46 | 0.97 | 4A
Lab 47 | <1.0 | 4A | ES
Lab 48 | 0.6 | 4A | ES
Lab 49 | <1.0 | 4A | AAS
Lab 50 | 0.57 | 4A | AAS
Lab 51 | <1.0 | 4A | AAS
Lab 52 | 0.52 | 4A | ES
Lab 53 | 0.56 | 4A | ES
Lab 54 | 0.487 | 4A | ICP
Lab 55 | 1 | 4A | ES
Lab 56 | 0.6 | 4A | ES
Lab 57 | 0.8 | 4A | ES
Lab 58 | <0.5 | 4A | ES
Lab 59 | <1.0 | 4A | ES

## Cu Partial
Material Code | GBM922-5
Analyte | Cu Partial
Units | ppm
Average | 551.6962
Standard Deviation | 23.11292
Count | 76
95% Confidence Interval | 5.316622
October-2022
Lab | Result | Method | Reading
Lab 1 | 538.056 | AR | ES
Lab 2 | 577 | AR | AAS
Lab 3 | 463 | AR | ES
Lab 4 | 520.36 | AR | ICP
Lab 5 | 568 | AR | AAS
Lab 6 | 571 | AR | ICP
Lab 7 | 545 | AR | ICP
Lab 8 | 578 | AR | ICP
Lab 9 | 539 | AR | ICP
Lab 10 | 522.1 | AR
Lab 11 | 563 | AR | ES
Lab 12 | 553 | AR | ES
Lab 13 | 547 | AR | ES
Lab 14 | 561 | AR | ES
Lab 15 | 539 | AR | ICP
Lab 16 | 536 | AR | ES
Lab 17 | 538 | AR | ES
Lab 18 | 538 | AR | ES
Lab 19 | 526 | AR | ES
Lab 20 | 542 | AR | ES
Lab 21 | 548 | AR | AAS
Lab 22 | 538 | AR | AAS
Lab 23 | 549 | AR | ES
Lab 24 | 565 | AR | MS
Lab 25 | 516.27 | AR | AAS
Lab 26 | 515 | AR | AAS
Lab 27 | 544 | AR
Lab 28 | 546 | AR | ES
Lab 29 | 540 | AR | AAS
Lab 30 | 545 | AR | ICP
Lab 31 | 578 | AR | ES
Lab 32 | 560.87 | AR | ES
Lab 33 | 516.07 | 3A | ES
Lab 34 | 710 | AR,MICR | ES
Lab 35 | 568 | AR | ICP
Lab 36 | 567.49 | AR | ES
Lab 37 | 675 | AR
Lab 38 | 547 | AR | AAS
Lab 39 | 584 | 3A | AAS
Lab 40 | 584.3 |  | ICP
Lab 41 | 589.78 | AR | ES
Lab 42 | 579 | AR
Lab 43 | 509 | AR | AAS
Lab 44 | 533 | AR | AAS
Lab 45 | 405 | 3A | AAS
Lab 46 | 634 | AR | AAS
Lab 47 | 570.42 | AR | AAS
Lab 48 | 571.74 | AR | ES
Lab 49 | 555 | AR | ES
Lab 50 | 553.7 | AR | ES
Lab 51 | 545 | AR | ES
Lab 52 | 570 | AR | ES
Lab 53 | 606 | 3A | AAS
Lab 54 | 554 | 3A | AAS
Lab 55 | 434 | 3A | AAS
Lab 56 | 540 | AR | ES
Lab 57 | 579.3 | 3A | AAS
Lab 58 | 544.595 | AR | AAS
Lab 59 | 540 | AR | ES
Lab 60 | 536 | AR | AAS
Lab 61 | 562 | AR | AAS
Lab 62 | 591 | AR | ES
Lab 63 | 547.62 | 3A | ES
Lab 64 | 555 | AR | ES
Lab 65 | 1212 | 3A | ICP
Lab 66 | 528 | AR | AAS
Lab 67 | 555 | AR | ES
Lab 68 | 553 | 2A,MICR | ICP
Lab 69 | 549.56 | AR | ES
Lab 70 | 560 | AR | ES
Lab 71 | 502.0594 | AR | ES
Lab 72 | 580 | AR | ICP
Lab 73 | 540 | AR | ICP
Lab 74 | 513 | AR | MS,AAS
Lab 75 | 568 | AR | ES
Lab 76 | 527.32 | AR | ICP
Lab 77 | 560.3 | 2A | ES
Lab 78 | 626 | AR | ES
Lab 79 | 598 | AR,MICR | ES
Lab 80 | 495 | 3A | AAS
Lab 81 | 538 | AR | AAS
Lab 82 | 576 | AR | AAS
Lab 83 | 544 | AR | AAS
Lab 84 | 596 | 3A | AAS

## Pb Partial
Material Code | GBM922-5
Analyte | Pb Partial
Units | ppm
Average | 110.6512
Standard Deviation | 4.96081
Count | 60
95% Confidence Interval | 1.292328
October-2022
Lab | Result | Method | Reading
Lab 1 | 201 | AR | ES
Lab 2 | 116 | AR | AAS
Lab 3 | 114.73 | AR | ES
Lab 4 | 111.23 | AR | ICP
Lab 5 | 112 | AR | AAS
Lab 6 | 110 | AR | ICP
Lab 7 | 112 | AR | ICP
Lab 8 | 115 | AR | ICP
Lab 9 | 111 | AR | ICP
Lab 10 | 43 | AR
Lab 11 | 112 | AR | ES
Lab 12 | 107 | AR | ES
Lab 13 | 112 | AR | ES
Lab 14 | 110 | AR | ES
Lab 15 | 108 | AR | ICP
Lab 16 | 108 | AR | ES
Lab 17 | 108 | AR | ES
Lab 18 | 108 | AR | ES
Lab 19 | 107 | AR | ES
Lab 20 | 110 | AR | ES
Lab 21 | 114 | AR | AAS
Lab 22 | 114 | AR | AAS
Lab 23 | 112 | AR | ES
Lab 24 | 117 | AR | MS
Lab 25 | 109.32 | AR | ICP
Lab 26 | 105 | AR
Lab 27 | 105 | AR | ES
Lab 28 | 101 | AR | ICP
Lab 29 | 113 | AR | ES
Lab 30 | 111.81 | AR | ES
Lab 31 | 113.39 | AR,MICR | ES
Lab 32 | 116 | AR | ICP
Lab 33 | 129 | AR | ES
Lab 34 | 121 | AR
Lab 35 | 117 | AR | AAS
Lab 36 | <300 | 3A | AAS
Lab 37 | 94 |  | ICP
Lab 38 | 97.88 | AR | ES
Lab 39 | 111 | AR
Lab 40 | 112.98 | AR | AAS
Lab 41 | 111.45 | AR | ES
Lab 42 | 114.48 | AR | ES
Lab 43 | 104.16 | AR | ES
Lab 44 | 110 | AR | ES
Lab 45 | 95 | AR | ES
Lab 46 | 81 | 3A | AAS
Lab 47 | 108 | AR | ES
Lab 48 | 116.9 | 3A | AAS
Lab 49 | 95 | AR | AAS
Lab 50 | 110 | AR | ES
Lab 51 | 135 | AR | ES
Lab 52 | 114.35 | 3A | ES
Lab 53 | 106 | AR | ES
Lab 54 | 119 | 3A | ICP
Lab 55 | 111 | AR | ES
Lab 56 | 2307 | 2A,MICR | ICP
Lab 57 | 105.92 | AR | ES
Lab 58 | 118 | AR | ES
Lab 59 | 121.1 | AR | ICP
Lab 60 | 105 | AR | ICP
Lab 61 | 104 | AR | MS,AAS
Lab 62 | 98 | AR | ES
Lab 63 | 107.47 | AR | ICP
Lab 64 | 114.3 | 2A,3A | MS,AAS
Lab 65 | 104 | AR | ES
Lab 66 | 113 | AR,MICR | ES
Lab 67 | 108.6 | 3A | AAS
Lab 68 | 108 | AR | AAS
Lab 69 | 108 | AR | AAS
Lab 70 | 115 | 3A | AAS

## Zn Partial
Material Code | GBM922-5
Analyte | Zn Partial
Units | ppm
Average | 99.47742
Standard Deviation | 8.338667
Count | 62
95% Confidence Interval | 2.134912
October-2022
Lab | Result | Method | Reading
Lab 1 | 242 | AR | ES
Lab 2 | 98 | AR | AAS
Lab 3 | 94.82 | AR | ES
Lab 4 | 96.5 | AR | ICP
Lab 5 | 107 | AR | AAS
Lab 6 | 95 | AR | ICP
Lab 7 | 99 | AR | ICP
Lab 8 | 102 | AR | ICP
Lab 9 | 101 | AR | ICP
Lab 10 | <100 | AR
Lab 11 | 105 | AR | ES
Lab 12 | 94 | AR | ES
Lab 13 | 96 | AR | ES
Lab 14 | 92 | AR | ES
Lab 15 | 97 | AR | ICP
Lab 16 | 89 | AR | ES
Lab 17 | 92 | AR | ES
Lab 18 | 91 | AR | ES
Lab 19 | 89 | AR | ES
Lab 20 | 94 | AR | ES
Lab 21 | 94 | AR | AAS
Lab 22 | 102 | AR | AAS
Lab 23 | 93 | AR | ES
Lab 24 | 95 | AR | MS
Lab 25 | 94.56 | AR | AAS
Lab 26 | 114 | AR
Lab 27 | 87 | AR | ES
Lab 28 | 115 | AR | ICP
Lab 29 | 99 | AR | ES
Lab 30 | 115.53 | AR | ES
Lab 31 | 121.66 | AR,MICR | ES
Lab 32 | 108 | AR | ICP
Lab 33 | 93.06 | AR | ES
Lab 34 | 113 | AR
Lab 35 | 104 | AR | AAS
Lab 36 | <300 | 3A | AAS
Lab 37 | 102.5 |  | ICP
Lab 38 | 107.81 | AR | ES
Lab 39 | 97 | AR
Lab 40 | 90.1 | AR | AAS
Lab 41 | 107.73 | AR | ES
Lab 42 | 103.44 | AR | ES
Lab 43 | 97.8 | AR | ES
Lab 44 | 102 | AR | ES
Lab 45 | 99 | AR | ES
Lab 46 | 86 | 3A | AAS
Lab 47 | 93 | AR | ES
Lab 48 | 89.1 | 3A | AAS
Lab 49 | 69 | AR | AAS
Lab 50 | 100 | AR | ES
Lab 51 | 134 | AR | ES
Lab 52 | 133 | 3A | ES
Lab 53 | 118 | AR | ES
Lab 54 | 109 | 3A | ICP
Lab 55 | 95 | AR | ES
Lab 56 | 107 | 2A,MICR | ICP
Lab 57 | 93.09 | AR | ES
Lab 58 | 108 | AR | ES
Lab 59 | 97 | AR | ICP
Lab 60 | 88 | AR | MS,AAS
Lab 61 | 103 | AR | ES
Lab 62 | 91.6 | AR | ICP
Lab 63 | 92 | 3A | AAS
Lab 64 | 100 | AR | ES
Lab 65 | 116 | AR,MICR | ES
Lab 66 | 94.3 | 3A | AAS
Lab 67 | 96 | AR | AAS
Lab 68 | 103 | 3A | AAS

## Ni Partial
Material Code | GBM922-5
Analyte | Ni Partial
Units | ppm
Average | 2547.925
Standard Deviation | 107.1933
Count | 53
95% Confidence Interval | 29.82889
October-2022
Lab | Result | Method | Reading
Lab 1 | 3292 | AR | ES
Lab 2 | 2799.2 | AR | ES
Lab 3 | 2410.9 | AR | ICP
Lab 4 | 2569 | AR | AAS
Lab 5 | 2420 | AR | ICP
Lab 6 | 2660 | AR | ICP
Lab 7 | 2580 | AR | ICP
Lab 8 | 2720 | AR | ICP
Lab 9 | >1000 | AR
Lab 10 | 2535 | AR | ES
Lab 11 | 2550 | AR | ES
Lab 12 | 2490 | AR | ES
Lab 13 | 2510 | AR | ES
Lab 14 | 2460 | AR | ICP
Lab 15 | 2520 | AR | ES
Lab 16 | 2550 | AR | ES
Lab 17 | 2510 | AR | ES
Lab 18 | 2440 | AR | ES
Lab 19 | 2440 | AR | ES
Lab 20 | 2490 | AR | AAS
Lab 21 | 2540 | AR | ES
Lab 22 | 2570 | AR | MS
Lab 23 | 2532.56 | AR | ICP
Lab 24 | 2291 | AR | AAS
Lab 25 | 2535 | AR
Lab 26 | 2555 | AR | ES
Lab 27 | 2538 | AR | ICP
Lab 28 | 2721 | AR | ES
Lab 29 | 2590.69 | AR | ES
Lab 30 | 3077 | AR,MICR | ES
Lab 31 | 2572 | AR | ICP
Lab 32 | 2504.67 | AR | ES
Lab 33 | 2001 | AR
Lab 34 | 2543 | AR | AAS
Lab 35 | 2592.5 |  | ICP
Lab 36 | 2317.08 | AR | ES
Lab 37 | 2639 | AR
Lab 38 | 2604 | AR | ES
Lab 39 | 2551 | AR | ES
Lab 40 | 2568.85 | AR | ES
Lab 41 | 2531 | AR | ES
Lab 42 | 2475 | AR | ES
Lab 43 | 2489 | AR | ES
Lab 44 | 2006 | AR | AAS
Lab 45 | 2520 | AR | ES
Lab 46 | 1800 | AR | ES
Lab 47 | 2672 | 3A | ICP
Lab 48 | 2480 | AR | ES
Lab 49 | 2307 | 2A,MICR | ICP
Lab 50 | 2685.05 | 3A | ES
Lab 51 | 2725 | AR | ES
Lab 52 | 2468.1 | AR | ICP
Lab 53 | 2491 | AR | ICP
Lab 54 | >1000 | AR | MS
Lab 55 | 2630 | AR | ES
Lab 56 | 2572 | AR | ICP
Lab 57 | 2815.4 | 2A,3A | ES,AAS
Lab 58 | 2559 | AR | ES
Lab 59 | 2519 | AR,MICR | ES
Lab 60 | 2682 | AR | AAS

## As Partial
Material Code | GBM922-5
Analyte | As Partial
Units | ppm
Average | 213.2645
Standard Deviation | 10.95059
Count | 58
95% Confidence Interval | 2.904457
October-2022
Lab | Result | Method | Reading
Lab 1 | 224.091 | AR | ES
Lab 2 | 194.01 | AR | ES
Lab 3 | 214.9 | AR | ICP
Lab 4 | 213 | AR | AAS
Lab 5 | 205 | AR | ICP
Lab 6 | 224 | AR | ICP
Lab 7 | 208 | AR | ICP
Lab 8 | 226 | AR | ICP
Lab 9 | 221.4 | AR
Lab 10 | 216 | AR | ES
Lab 11 | 220 | AR | ES
Lab 12 | 222 | AR | ES
Lab 13 | 221 | AR | ES
Lab 14 | 214 | AR | ICP
Lab 15 | 218 | AR | ES
Lab 16 | 204 | AR | ES
Lab 17 | 218 | AR | ES
Lab 18 | 209 | AR | ES
Lab 19 | 207 | AR | ES
Lab 20 | 221 | AR | ES
Lab 21 | 217 | AR | MS
Lab 22 | 221.94 | AR | ICP
Lab 23 | 205 | AR
Lab 24 | 214 | AR | ES
Lab 25 | 203 | AR | AAS
Lab 26 | 168 | AR | ICP
Lab 27 | 234 | AR | ES
Lab 28 | 214.21 | AR | ES
Lab 29 | 197.482 | 3A | ES
Lab 30 | 272 | AR,MICR | ES
Lab 31 | 176 | AR | ICP
Lab 32 | 209 | AR | ICP
Lab 33 | 197.21 | AR | ES
Lab 34 | 187 | AR
Lab 35 | 253 | AR | AAS
Lab 36 | 238.1 |  | ICP
Lab 37 | 202.81 | AR | ES
Lab 38 | 205 | AR
Lab 39 | 237 | AR | ES
Lab 40 | 217.59 | AR | ES
Lab 41 | 222.04 | AR | ES
Lab 42 | 212.76 | AR | ES
Lab 43 | 200 | AR | ES
Lab 44 | 156 | AR | ES
Lab 45 | 190 | AR | AAS
Lab 46 | 207 | AR | ES
Lab 47 | 315
Lab 48 | 230 | AR | ES
Lab 49 | 275 | AR | ES
Lab 50 | 213 | 3A | ES
Lab 51 | 214 | AR | ES
Lab 52 | 209 | AR | ICP
Lab 53 | 216 | AR | ES
Lab 54 | 203 | 2A,MICR | ICP
Lab 55 | 220.9 | AR | ES
Lab 56 | 207 | AR | ES
Lab 57 | 220 | AR | ICP
Lab 58 | 220 | AR | ICP
Lab 59 | 222 | AR | MS
Lab 60 | 193 | AR | ES
Lab 61 | 206 | AR | ICP
Lab 62 | 208.9 | 2A,3A | MS,AAS
Lab 63 | 214 | AR | ES
Lab 64 | 227 | AR,MICR | ES
Lab 65 | 213 | AR | AAS

## Co Partial
Material Code | GBM922-5
Analyte | Co Partial
Units | ppm
Average | 46.28078
Standard Deviation | 2.866488
Count | 54
95% Confidence Interval | 0.7897473
October-2022
Lab | Result | Method | Reading
Lab 1 | 47.472 | AR | ES
Lab 2 | 51.44 | AR | ES
Lab 3 | 44.6 | AR | ICP
Lab 4 | 48 | AR | AAS
Lab 5 | 48 | AR | ICP
Lab 6 | 46 | AR | ICP
Lab 7 | 49 | AR | ICP
Lab 8 | 50.1 | AR | ICP
Lab 9 | 46.4 | AR
Lab 10 | 46 | AR | ES
Lab 11 | 44 | AR | ES
Lab 12 | 45 | AR | ES
Lab 13 | 45 | AR | ES
Lab 14 | 44 | AR | ICP
Lab 15 | 44 | AR | ES
Lab 16 | 42 | AR | ES
Lab 17 | 44 | AR | ES
Lab 18 | 42 | AR | ES
Lab 19 | 43 | AR | ES
Lab 20 | 44 | AR | ES
Lab 21 | 44.1 | AR | MS
Lab 22 | 47.43 | AR | ICP
Lab 23 | 21 | AR
Lab 24 | 46 | AR | ES
Lab 25 | 46 | AR | ICP
Lab 26 | 50 | AR | ES
Lab 27 | 44.72 | AR | ES
Lab 28 | 59 | AR,MICR | ES
Lab 29 | 47 | AR | ICP
Lab 30 | 52.04 | AR | ES
Lab 31 | 313 | AR
Lab 32 | 47 | AR | AAS
Lab 33 | 53 | 3A | AAS
Lab 34 | 45.4 |  | ICP
Lab 35 | 37 | AR | ES
Lab 36 | 50 | AR
Lab 37 | 46.44 | AR | ES
Lab 38 | 46.88 | AR | ES
Lab 39 | 47.07 | AR | ES
Lab 40 | 45 | AR | ES
Lab 41 | 40 | AR | ES
Lab 42 | 50 | AR | AAS
Lab 43 | 45 | AR | ES
Lab 44 | 11 | AR | AAS
Lab 45 | 45 | AR | ES
Lab 46 | 52 | 3A | ICP
Lab 47 | 46 | AR | ES
Lab 48 | 46 | 2A,MICR | ICP
Lab 49 | 45.65 | 3A | ES
Lab 50 | 37 | AR | ES
Lab 51 | 43.1 | AR | ICP
Lab 52 | 41 | AR | ICP
Lab 53 | 43.4 | AR | MS
Lab 54 | 48 | AR | ES
Lab 55 | 42.62 | AR | ICP
Lab 56 | 46.3 | 2A,3A | MS,AAS
Lab 57 | 48 | AR | ES
Lab 58 | 46 | AR,MICR | ES
Lab 59 | 51 | AR | AAS
Lab 60 | 48 | 3A | AAS

## Ag Partial
Material Code | GBM922-5
Analyte | Ag Partial
Units | ppm
Average | 0.5944043
Standard Deviation | 0.1167136
Count | 47
95% Confidence Interval | 0.03463889
October-2022
Lab | Result | Method | Reading
Lab 1 | 0.417 | AR | ES
Lab 2 | 0.2 | AR | AAS
Lab 3 | 0.56 | AR | ES
Lab 4 | 0.517 | AR | ICP
Lab 5 | 0.6 | AR | AAS
Lab 6 | 0.7 | AR | ICP
Lab 7 | 0.4 | AR | ICP
Lab 8 | 0.5 | AR | ICP
Lab 9 | 0.55 | AR | ICP
Lab 10 | <5.0 | AR
Lab 11 | 0.8 | AR | ES
Lab 12 | 0.5 | AR | ES
Lab 13 | 0.6 | AR | ES
Lab 14 | 0.7 | AR | ES
Lab 15 | 0.5 | AR | ICP
Lab 16 | 0.5 | AR | ES
Lab 17 | 0.6 | AR | ES
Lab 18 | 0.6 | AR | ES
Lab 19 | 0.5 | AR | ES
Lab 20 | 0.5 | AR | ES
Lab 21 | 1.3 | AR | AAS
Lab 22 | 0.7 | AR | AAS
Lab 23 | 0.6 | AR | ES
Lab 24 | 0.54 | AR | MS
Lab 25 | 0.55 | AR | AAS
Lab 26 | 0.7 | AR
Lab 27 | <2.0 | AR | ICP
Lab 28 | <0.3 | AR | ES
Lab 29 | 0.6 | AR | AAS
Lab 30 | <3.0 | AR | AAS
Lab 31 | <1.0 | AR | ES
Lab 32 | 0.7 | AR | ES
Lab 33 | 0.61 | AR,MICR | ES
Lab 34 | 0.84 | AR | AAS
Lab 35 | 0.7 | AR | AAS
Lab 36 | <5.0 | 3A | AAS
Lab 37 | 1.3 |  | ICP
Lab 38 | 1.3 | AR | AAS
Lab 39 | 0.2 | AR
Lab 40 | 0.2 | AR | ES
Lab 41 | 0.1 | AR | AAS
Lab 42 | 1.0 | AR | AAS
Lab 43 | 0.8 | 3A | AAS
Lab 44 | 0.54 | AR | AAS
Lab 45 | 0.54 | AR | ES
Lab 46 | <1.0 | AR | ES
Lab 47 | <1.0 | AR | ES
Lab 48 | <4.0 | AR | ES
Lab 49 | 3.5 | AR | ES
Lab 50 | <10.0 | 3A | AAS
Lab 51 | 51 | AR | AAS
Lab 52 | 1.9 | 3A | AAS
Lab 53 | 0.4 | AR | ES
Lab 54 | <2.0 | 3A | AAS
Lab 55 | 2.3 | AR | AAS
Lab 56 | 1.6 | AR | ES
Lab 57 | 0.68 | AR | MS
Lab 58 | 0.78 | AR | AAS
Lab 59 | 0.6 | AR | AAS
Lab 60 | 2.2 | AR | ES
Lab 61 | 3.1 | AR | ICP
Lab 62 | 0.5 | AR | ES
Lab 63 | 1.0 | 3A | ICP
Lab 64 | 0.7 | AR | AAS
Lab 65 | <1.0 | AR | ES
Lab 66 | 0.4 | 2A,MICR | ICP
Lab 67 | <3.0 | AR | ES
Lab 68 | 0.5 | AR | ES
Lab 69 | <2.0 | 3A | AAS
Lab 70 | 0.6 | AR | AAS
Lab 71 | <2.0 | AR | ICP
Lab 72 | 0.7 | AR | MS
Lab 73 | 0.5 | AR | ES
Lab 74 | 0.553 | AR | ICP
Lab 75 | 1.2 | 2A | ES
Lab 76 | 0.6 | AR | ES
Lab 77 | <0.5 | AR,MICR | ES
Lab 78 | 0.5 | 3A | AAS
Lab 79 | 0.56 | AR | AAS
Lab 80 | <1.0 | AR | AAS
Lab 81 | 0.9 | 3A | AAS