## Sheet 1
Material Code | GLC909-4
Analyte | Au on C |  |  | Ag on C
Units | ppm |  |  | ppm
Average | 2695.102 |  |  | 1425.32
Standard Deviation | 142.2974 |  |  | 126.7727
Count | 59 |  |  | 25
95% Confidence Interval | 37.0829 |  |  | 52.32919
Lab | Result | Method | Reading | Result | Method | Reading
Lab 1 | 2660 | FA | GRAV | 981 | 4A | ICP-MS
Lab 2 | 2674 | FA | GRAV | 1461 | 4A | AAS
Lab 3 | 2659 | AR | AAS
Lab 4 | 2627
Lab 5 | 2171
Lab 6 | 2621 | FUS | ICP-ES | 1346 | AR,4A | AAS
Lab 7 | 2980 | PR,AR | AAS | 1550 | 4A | ICP-ES
Lab 8 | 2930
Lab 9 | 2670 | FA | GRAV | 1400
Lab 10 | 2990
Lab 11 | 2876 | FA | GRAV | 1618 | AR | ICP-ES
Lab 12 | 2785
Lab 13 | 2555
Lab 14 | 2489 |  | AAS,GRAV
Lab 15 | 2730 | AR | AAS | 1510 | AR | AAS
Lab 16 | 3017 | AR | AAS | 1490
Lab 17 | 2705
Lab 18 | 2802 | AR | AAS | 567
Lab 19 | 2667 | FA | GRAV | 1244 | MAD | AAS
Lab 20 | 2900 | FA | GRAV | 1709 | 4A | AAS
Lab 21 | 2730
Lab 22 | 3155
Lab 23 | 2532
Lab 24 | 2889
Lab 25 | 2647 | FA,PR | GRAV | 1445 | 4A | ICP-ES
Lab 26 | 2794 | PR,4A | AAS
Lab 27 | 2516 | PR,AR | ICP-MS | 1302 | AR | ICP-MS
Lab 28 | 2671
Lab 29 | 2711 |  | AAS
Lab 30 | 2696 | FA,AR | AAS | 1440 | 1A,AR | AAS
Lab 31 | 2180
Lab 32 | 2462 | PR,AR | AAS
Lab 33 | 2681 | AR | AAS | 1404 | 3A | AAS
Lab 34 | 3300 | 3A | ICP-MS
Lab 35 | 2793
Lab 36 | 2714 | AR | AAS
Lab 37 | 2632 | FA | GRAV | 1368 | AR | ICP-ES
Lab 38 | 2633
Lab 39 | 2643
Lab 40 | 2547 | FA | GRAV | 1379 | AR | AAS
Lab 41 | 1734 | FA | GRAV | 632
Lab 42 | 2823 | AR | AAS | 249 | AR
Lab 43 | 2411 | FA | GRAV | 1516 |  | ICP
Lab 44 | 2676
Lab 45 | 2390
Lab 46 | 2912 | FA
Lab 47 | 2622 | AR | AAS | 518 | AR | ICP-ES
Lab 48 | 2820
Lab 49 | 2557 | FUS | AAS,GRAV | 1324 | MAD | ICP,AAS
Lab 50 | 2790
Lab 51 | 2620
Lab 52 | 2600 | AR | AAS | 1450 | AR | AAS
Lab 53 | 2607
Lab 54 | 2946 | FA,PR | GRAV | 1615 | 3A | AAS
Lab 55 | 2203
Lab 56 | 2680 | PR,AR | AAS | 320 | AR | AAS
Lab 57 | 2580 | PR,AR | AAS | 1500 | 4A | AAS,ICP
Lab 58 | 2200 | FA | DIFF | 1200 | AR | ICP-MS
Lab 59 | 2650 | AR
Lab 60 | 2644
Lab 61 | 2924
Lab 62 | 2640 | AR | AAS | 1280 | 4A | ICP-ES
Lab 63 | 2600 | AR | AAS | 1500
Lab 64 | 2649 | PR,AR | AAS
Lab 65 | 2610 | FA,PR | GRAV | 1337
Lab 66 | 2632 | FA,PR | GRAV | 1245