## Au on C
Material Code | GLC921-2
Analyte | Au on C
Units | ppm
Average | 3174.259
Standard Deviation | 151.1414
Count | 337
95% Confidence Interval | 16.21919
| October-2021 |  |  | April-2018 |  |  | April-2021
Lab | Result | Method | Reading | Result | Method | Reading | Result | Method | Reading
Lab 1 | 3196 | FA | GRAV | 3072 | FA | GRAV | 3392 | FA | GRAV
Lab 2 | 3114.7 | PR,AR,DIBK |  |  |  |  | 3388.2 | PR,AR,DIBK
Lab 3 | 3085 | FA | GRAV | 3215 | FA | GRAV
Lab 4 | 3110 | FA | GRAV | 2200 | FA | GRAV | 3100 | FA | GRAV
Lab 5 | 2705 | FA |  | 2972.06 | FA |  | 3127.02 | FA
Lab 6 |  |  |  | 3171.17 | FA | GRAV | 2994.38 | FA | GRAV
Lab 7 | 2950 | FA | GRAV |  |  |  | 3190 | FA | GRAV
Lab 8 | 3165 | AR | AAS |  |  |  | 3070 | AR | AAS
Lab 9 | 3320 | PR,AR | AAS | 3080 | PR,AR | AAS | 3360 | PR,AR | AAS
Lab 10 | 3210 | AR | AAS |  |  |  | 3180 |  | AAS
Lab 11 | 2950 | PR,AR | AAS | 3080 | PR,AR | AAS | 3210 | PR,AR | AAS
Lab 12 |  |  |  | 3116 | PR,AR | AAS
Lab 13 | 3250 |  | AAS | 3270 |  | AAS | 3220 |  | AAS
Lab 14 | [6 empty] | 3130 | PR,AR | AAS
Lab 15 | 3225 | AR | AAS |  |  |  | 2870 | AR | AAS
Lab 16 | 3314 | FA | GRAV |  |  |  | 3100 | FA | GRAV
Lab 17 |  |  |  | 3170 | FA | GRAV
Lab 18 | 3051 |  | AAS |  |  |  | 3167 |  | AAS
Lab 19 | 3170 | PR,AR | AAS | 2950 | PR,AR | AAS | 3110 | PR,AR | AAS
Lab 20 | 3086 | FA | GRAV | 2964.2 | FA | GRAV | 3100.2 | FA | GRAV
Lab 21 | 3157.13 | FA | AAS | 3085 | FA | AAS | 3147.83 | FA | AAS
Lab 22 | 3345 |  | AAS | 3072.1 |  | GRAV | 2814 |  | AAS
Lab 23 |  |  |  | 2826 | FA | GRAV | 3126.4 | FA | GRAV
Lab 24 | 3113.8 | FA | GRAV
Lab 25 | 3084 | FA
Lab 26 |  |  |  | 3166 | FA | GRAV
Lab 27 |  |  |  | 1788
Lab 28 | 3431 | FA | AAS,GRAV |  |  |  | 3328 | FA | AAS,GRAV
Lab 29 |  |  |  | 3324 | AR | AAS
Lab 30 |  |  |  | 3283.58 | AR | AAS
Lab 31 | 3046 | FA | GRAV | 3071 | FA | GRAV | 3081 | FA | GRAV
Lab 32 | 3279 | FA | GRAV | 1861 | FA | GRAV | 3348 | FA | GRAV
Lab 33 | 3013 | FA | GRAV | 3029 | FA | GRAV | 3099 | FA | GRAV
Lab 34 | 3413 | FA | GRAV | 3369 | FA | GRAV
Lab 35 | 3527.71 | FA | GRAV
Lab 36 | 3024.69 | FA | GRAV | 2865.92 | FA | GRAV | 3128.36 | FA | GRAV
Lab 37 | 3116.7 | AD | AAS
Lab 38 | 3418.27 | FA | GRAV | 3403.6 | FA | GRAV | 3429.3 | FA | GRAV
Lab 39 |  |  |  | 3287 | PR,AR | AAS
Lab 40 | 3228.51 | AR,DIBK | AAS |  |  |  | 3132.47 | AR,DIBK | AAS
Lab 41 | 3124 | FA | GRAV | 3160 | FA | GRAV | 3290 | FA | GRAV
Lab 42 | 3166.43 | FA | GRAV | 3187.37 | FA | GRAV | 3321 | FA | GRAV
Lab 43 | 3351.3 | FA | GRAV | 3060.55 | FA | GRAV | 3091.3 | FA | GRAV
Lab 44 | 2943 | FA | AAS | 3344 | AD | AAS
Lab 45 | 3062 | PR,AR | AAS | 3360 | PR,AR | AAS
Lab 46 | 3103.96 | FA | AAS | 2944 | FA | AAS
Lab 47 | 3078 | AR | AAS |  |  |  | 3053 | AR | AAS
Lab 48 | 3430.64 | [5 empty] | 3125.45
Lab 49 |  |  |  | 3515 | PR,AR | AAS
Lab 50 |  |  |  | 3070.91 | FA | GRAV
Lab 51 | 3409.38 | FA | GRAV | 3177.76 | FA | GRAV | 3420.78 | FA | GRAV
Lab 52 |  |  |  | 3317 | PR,AR | AAS,DIBK
Lab 53 | 3175 | PR,AR | AAS | 3095 | PR,AR | AAS | 3152.5 | PR,AR | AAS
Lab 54 | 3315.11 | FA | GRAV | 3191 | FA | GRAV | 3143.28 | FA | GRAV
Lab 55 | 3050 | PR,AR | ICP | 3384 | PR,AR | ICP | >3000 | PR,AR | ICP
Lab 56 | 3441 | FA | GRAV |  |  |  | 3238 | FA | GRAV
Lab 57 | 3244 | FA | GRAV | 3398.27 | FA | GRAV
Lab 58 | 3078 | FA | ES | 2977 | FA | ES | 3122 | FA | ES
Lab 59 | 3230 | PR,AR | AAS | 3852 |  | AAS | 2992 | PR,AR | AAS
Lab 60 | 3119.8 |  | AAS | 3152 |  | AAS | 2934 |  | AAS
Lab 61 | 3443 | PR,AD | AAS | 3451.4 | PR,AD | AAS | 3498 | PR,AD | AAS
Lab 62 | 3320 | AR |  | 3170 |  | AAS | 3140 | AR
Lab 63 | 3095 |  | AAS
Lab 64 | 3034 | FA | GRAV | 3226 | FA,PR | GRAV | 3016 | FA | AAS
Lab 65 | 3376 | PR,AR |  |  |  |  | 3532 | PR,AR
Lab 66 | 3452 | PR,AR | AAS | 3187 | PR,AR | AAS | 3214 | PR,AR | AAS
Lab 67 |  |  |  | 3020 | PR,AR | ES | 3254 | PR,AR | ES
Lab 68 | 2810 | PR,AR | AAS | 2997 | FA,AR | MS | 3200 | PR,AR | MS
Lab 69 |  |  |  | 3554 | AR | AAS
Lab 70 | 3090 | AR | AAS |  |  |  | 11 | AR | AAS
Lab 71 | [6 empty] | 3152.25 |  | GRAV
Lab 72 | 3284.49 | AR | AAS |  |  |  | 3449.58 | AR | AAS
Lab 73 | 3212 | AR | AAS | 3332.1 | AR | AAS | 3290 | AR | AAS
Lab 74 | 3400 |  | AAS |  |  |  | 3341 |  | AAS
Lab 75 | 3223.24 | AR | AAS | 3343 | AR | AAS | 3305 | AR | AAS
Lab 76 | 3060.88 | FA | GRAV | 2735.94 | FA | GRAV | 3095.76 | FA | GRAV
Lab 77 |  |  |  | 3725 | PR,AR | ES
Lab 78 |  |  |  | 3310.36 | FA
Lab 79 | 3070 | FA | AAS,GRAV |  |  |  | 3068 | FA | AAS,GRAV
Lab 80 | 3185 | PR,AR | AAS | 3128 | PR,AR | AAS
Lab 81 | 2907.93 | FA | AAS | 4839 | AR | AAS | 3036 | FA | AAS
Lab 82 | 3217.2 | FA | AAS
Lab 83 |  |  |  | 3109 | FA | GRAV
Lab 84 |  |  |  | 3380 | FA | GRAV | 3330 | FA | GRAV
Lab 85 | 3078 | FA | GRAV | 3191 | FA | GRAV | 3154 | FA | GRAV
Lab 86 |  |  |  | 3387 | FA | GRAV | 3321 | FA | GRAV
Lab 87 |  |  |  | 3085 | FA | GRAV
Lab 88 |  |  |  | 3190.4 | PR,AR | AAS | 2950.2 | PR,AR | AAS
Lab 89 | [6 empty] | 3118.4 | FA | GRAV
Lab 90 | 2857.1 | FA | GRAV
Lab 91 |  |  |  | 3209 | FA | GRAV
Lab 92 | 3266 | FA | GRAV | 3282 | FA | GRAV | 3347 | FA | GRAV
Lab 93 | 2807.5 | PR,AR | AAS |  |  |  | 2949.1 | PR,AR | AAS
Lab 94 | 3242.65 | FA | GRAV | 2843.8 | FA | GRAV | 2925.7 | FA | GRAV
Lab 95 | 3109 | PR,AR | AAS | 3188 | AR | AAS | 3014 | PR,AR | AAS
Lab 96 |  |  |  | 1473 | FA | GRAV
Lab 97 |  |  |  | 2755.94 | FA | GRAV
Lab 98 | 3221.36 | PR,AR | AAS
Lab 99 | 3097.698 | FA | GRAV | 3151.214 | FA | GRAV | 3107.301 | FA | GRAV
Lab 100 | 3205 | FA | GRAV | 3304 | FA | GRAV | 3173 | FA | GRAV
Lab 101 | 3049 | PR,AR | AAS |  |  |  | 3104 | PR,AR | AAS
Lab 102 | 3195 | PR,AR | AAS,DIBK |  |  |  | 3468 | PR,AR | AAS,DIBK
Lab 103 | 1893 | FA | GRAV |  |  |  | 1536 | FA | GRAV
Lab 104 | 3062.35 | FA | GRAV |  |  |  | 3021.7 | FA | GRAV
Lab 105 | 2905 |  | XRF
Lab 106 | 3140 | AR | AAS | 3190 | AR | AAS
Lab 107 |  |  |  | 3091 | AR | AAS
Lab 108 | 3105 | FA | AAS |  |  |  | 3160 | FA | AAS
Lab 109 | 3297.6 |  | AAS |  |  |  | 3333.77 |  | AAS
Lab 110 | 3095 | FA | AAS |  |  |  | 2548 | FA | GRAV
Lab 111 | 3052.76 | FA | GRAV |  |  |  | 3092.98 | FA | GRAV
Lab 112 |  |  |  | 3680 | AR | AAS
Lab 113 |  |  |  | 1786 | FA | GRAV
Lab 114 | 3004.74 | FA | GRAV | 3124 |  |  | 3499.1 | FA | GRAV
Lab 115 | 3094 | FA | GRAV | 3129 | FA | GRAV | 3061 | FA | GRAV
Lab 116 | 3322 | AD | ES | 3086.5 | AD | ES | 3274 | AD | ES
Lab 117 | 3246 | FA | AAS,GRAV | 3260 | FA | AAS,GRAV | 3500 | FA | AAS,GRAV
Lab 118 | 3109 | PR,AR | AAS |  |  |  | 3045 | PR,AR | AAS
Lab 119 |  |  |  | 3321 |  | GRAV
Lab 120 | 3188.8 | FA | GRAV
Lab 121 |  |  |  | 3189 | FA | GRAV
Lab 122 |  |  |  | 3496 | PR,AR | AAS | 3121 | PR,AR | AAS
Lab 123 | 3058 | PR,AR | AAS |  |  |  | 3214 | PR,AR | AAS
Lab 124 | [6 empty] | 3766 | PR,AR | AAS
Lab 125 | 3218 | AR | AAS
Lab 126 | 3116.75 | GRAV
Lab 127 | 3130 | FA | AAS,GRAV | 3189 | FA | GRAV | 3116 | FA | AAS,GRAV
Lab 128 | 3112.8 | FA | GRAV | 3101 | FA | GRAV | 3114.4 | FA | GRAV
Lab 129 | [6 empty] | 3011.32 | AR
Lab 130 | 3160 | PR,AR | AAS |  |  |  | 3120 | PR,AR | AAS
Lab 131 | 3164.05 | AR |  |  |  |  | 3053.62 | AR
Lab 132 |  |  |  | 3168 | AR | AAS
Lab 133 |  |  |  | 3220 | FA | AAS
Lab 134 | 3030 | PR,AR | AAS | 2910 | FA | AAS | 3174 | PR,AR | AAS
Lab 135 | 3090 | PR,AD |  |  |  |  | 3210 | PR,AD
Lab 136 | 3407 | PR,AR | AAS
Lab 137 | 3156.6 | PR,AR | AAS | 3080 | PR,AR | AAS | 3280 | PR,AR | AAS
Lab 138 | 3307 | FA,PR | AAS,GRAV | 3409 | FA,PR | AAS | 3230 | FA,PR | AAS,GRAV
Lab 139 | 3426.65 | FA | AAS | 3210.5 | FA | AAS | 3407.8 | FA | AAS
Lab 140 | 3077 | FA | AAS | 3139 | FA | AAS | 3089 | FA | AAS
Lab 141 | 3210 | PR,AR | AAS | 2962 | PR,AR | AAS | 3257 | PR,AR | AAS
Lab 142 |  |  |  | 3158 | AR
Lab 143 |  |  |  | 3370 | PR,AR | AAS
Lab 144 |  |  |  | 3110 | FA | GRAV
Lab 145 | 3220 | AR | AAS | 3142.1 | AR | AAS | 3130 | AR | AAS
Lab 146 | 2990 | PR,AR | AAS | 3300 | PR,AR | AAS | 3150 | PR,AR | AAS
Lab 147 | 3283 | FA | GRAV |  |  |  | 3250 | FA | GRAV
Lab 148 | 3300 | FA | GRAV |  |  |  | 3390 | FA | GRAV
Lab 149 |  |  |  | 3022 | FA | GRAV
Lab 150 | 2429 | FA | GRAV | 3160 | AR | ES | 3041.2 | FA | GRAV
Lab 151 | 3101 | FA | AAS |  |  |  | 3269 | FA | AAS
Lab 152 | 3030 | PR,AD | AAS | 3354 | AR | DIBK | 3188 | PR,AD | AAS
Lab 153 | 3055 | PR,AR | AAS | 3263 | PR,AR | AAS | 3234 | PR,AR | AAS
Lab 154 | 3081 | FA,GF |  | 3112 | FA,GF |  | 3463 | FA,GF
Lab 155 | 2990 | PR,AR | AAS | 3150 | PR,AR | AAS | 3260 | PR,AR | AAS
Lab 156 | 2994 | AR | AAS
Lab 157 | 3160 | PR,AR | ES |  |  |  | 3260 | PR,AR | ES
Lab 158 | 3011.4 | PR,AR | AAS | 3240.5 | PR,AR | AAS | 3212.6 | PR,AR | AAS
Lab 159 |  |  |  | 3245 | PR,AR | AAS
Lab 160 | 2919.3 | PR,AR | AAS
Lab 161 | 3110.16 |  | ES |  |  |  | 3256 |  | ES
Lab 162 | 3070 | PR,AR | AAS | 2950 | PR,AR | AAS | 3230 | PR,AR | AAS
Lab 163 | 2921.35 | FA | GRAV | 3108.11 |  | GRAV
Lab 164 |  |  |  | 3662 | PP | XRF
Lab 165 | 2999 | PP | XRF |  |  |  | 3129 | PP | XRF
Lab 166 |  |  |  | 3178.45
Lab 167 | [6 empty] | 3231.01 | PR | AAS
Lab 168 | 3031 | PR | AAS | 3377 | PR | AAS
Lab 169 | 3358 | PR,AR | AAS | 3492 | PR,AR | AAS | 3299 | PR,AR | AAS
Lab 170 | [6 empty] | 3393 | FA | GRAV
Lab 171 | 3158 | PR,AD | AAS
Lab 172 | 3125 | FA | GRAV | 3077.5 | FA | GRAV | 3213.25 | FA | GRAV
Lab 173 |  |  |  | 3406 | FA | GRAV | 3383 | FA | GRAV,AAS
Lab 174 | [6 empty] | 3161.03 | AR | AAS

## Ag on C
Material Code | GLC921-2
Analyte | Ag on C
Units | ppm
Average | 414.5909
Standard Deviation | 35.26737
Count | 170
95% Confidence Interval | 5.355487
| October-2021 |  |  | April-2018 |  |  | April-2021
Lab | Result | Method | Reading | Result | Method | Reading | Result | Method | Reading
Lab 1 | 448 | AR | ICP | 444 | AR | ICP | 443 | AR | ICP
Lab 2 | 405 | FA | GRAV | 435 | FA | GRAV
Lab 3 | 498 | FA | GRAV | 7250 | FA | GRAV | 354 | FA | GRAV
Lab 4 |  |  |  | 416.7 | FA,4A | GRAV,AAS | 435.534 | 4A | AAS
Lab 5 | 366 | FA | GRAV |  |  |  | 157 | FA | GRAV
Lab 6 | 443 | PR,AR | AAS | 468 | PR,AR | AAS | 441 | PR,AR | AAS
Lab 7 |  |  |  | 405 | PR,AR | AAS
Lab 8 | [6 empty] | 380 | PR,AR | AAS
Lab 9 |  |  |  | 463 | FA | GRAV
Lab 10 | 426.6 | FA | GRAV | 407.6 | FA | GRAV | 427 | FA | GRAV
Lab 11 | 425 | PR,AR | AAS | 430.6 | PR,AR | AAS | 436.35 | PR,AR | AAS
Lab 12 |  |  |  | 433.8 | 1A | AAS
Lab 13 |  |  |  | 365 | FA | GRAV | 427.8 | FA | GRAV
Lab 14 | 381.1 | FA | GRAV
Lab 15 | 336.3 | FA
Lab 16 |  |  |  | 421 | AR | AAS
Lab 17 |  |  |  | 381 | AR | AAS
Lab 18 |  |  |  | 388 | AR | AAS
Lab 19 | 399 | FA | GRAV | 391 | FA | GRAV | 366 | FA | GRAV
Lab 20 | 396 | FA | GRAV | 315 | FA | GRAV | 451 | FA | GRAV
Lab 21 | 459 | FA | GRAV | 477 | FA | GRAV | 431 | FA | GRAV
Lab 22 | 543 | FA | GRAV | 556 | FA | GRAV
Lab 23 | 407.3 | 3A | AAS |  |  |  | 411 | 3A | AAS
Lab 24 | 294 | AD | AAS
Lab 25 |  |  |  | 410 | PR,AR | AAS
Lab 26 | 421.2 | AR,DIBK | AAS |  |  |  | 425.69 | AR,DIBK | AAS
Lab 27 | 432 | FA | GRAV | 426 | FA | GRAV | 304 | FA | GRAV
Lab 28 | 424.93 | FA | GRAV | 576 | FA | GRAV | 382.7 | FA | GRAV
Lab 29 | 653 | FA | GRAV | 1090 | FA | GRAV | 1967 | FA | GRAV
Lab 30 | 428 | AR | AAS |  |  |  | 433 | AR | AAS
Lab 31 |  |  |  | 201 | FA | GRAV
Lab 32 | 361.12 | FA | GRAV | 384.75 | FA | GRAV | 358.18 | FA | GRAV
Lab 33 | 408.75 | FA | GRAV |  |  |  | 287 | FA | GRAV
Lab 34 | 410 | PR,AR | ICP | 415 | PR,AR | ICP | 449 | PR,AR | ICP
Lab 35 | 360.7 | AD | ICP |  |  |  | 425.9 | AD | ICP
Lab 36 | 474 | 2A,FA | AAS,GRAV | 557 | FA | GRAV
Lab 37 | 1207 | PR,AR | AAS | 754 |  | AAS
Lab 38 | 400.3 |  | AAS | 412 |  | AAS | 414.1 |  | AAS
Lab 39 | 415 | AR |  | 396 |  |  | 377 | AR
Lab 40 | 409 |  | AAS
Lab 41 | 349 | PR,AR |  |  |  |  | 343 | PR,AR
Lab 42 | 378 | PR,AR | AAS | 395 | PR,AR | AAS | 381 | PR,AR | AAS
Lab 43 |  |  |  | 320 | PR,AR | ES | 389 | PR,AR | ES
Lab 44 | 420.32 | AR | AAS |  |  |  | 402.31 | AR | AAS
Lab 45 | 382 | AR | AAS | 419.6 | AR | AAS | 387 | AR | AAS
Lab 46 | 414.2 |  | AAS |  |  |  | 372.4 |  | AAS
Lab 47 | 452.77 | AR | AAS | 412.68 | AR | AAS | 435.9 | AR | AAS
Lab 48 | 409.9 | FA | GRAV | 400.56 | FA | GRAV | 417.1 | FA | GRAV
Lab 49 |  |  |  | 442 | PR,AR | ES
Lab 50 |  |  |  | 545 | FA
Lab 51 | 431 |  | AAS |  |  |  | 403 |  | AAS
Lab 52 |  |  |  | 2262 | AR | AAS
Lab 53 |  |  |  | 460 | FA | GRAV | 460 | FA | GRAV
Lab 54 | 427 | FA | GRAV |  |  |  | 387 | FA | GRAV
Lab 55 |  |  |  | 454 | FA | GRAV | 439 | FA | GRAV
Lab 56 |  |  |  | 389.6 | 3A | AAS | 374.1 | 3A | AAS
Lab 57 | [6 empty] | 396 | FA | GRAV
Lab 58 | 405 | FA | GRAV
Lab 59 |  |  |  | 412 | FA | GRAV
Lab 60 | 370.4 | 3A | AAS |  |  |  | 372 | 3A | AAS
Lab 61 |  |  |  | 358.662 | FA | GRAV
Lab 62 | 473 | FA | GRAV | 449 | FA | GRAV | 448 | FA | GRAV
Lab 63 | 396 | PR,AR | ES |  |  |  | 489.2 | PR,AR | ES
Lab 64 | 464 |  | XRF
Lab 65 |  |  |  | 455 | FA | GRAV
Lab 66 | [6 empty] | 370 | FA | AAS
Lab 67 | 424.8 |  | AAS |  |  |  | 395.71 |  | AAS
Lab 68 | 430 | FA | AAS |  |  |  | 395 | FA | GRAV
Lab 69 | 329 | FA | GRAV |  |  |  | 386.6 | FA | GRAV
Lab 70 |  |  |  | 420 | AR | AAS
Lab 71 | 394.06 | FA | GRAV | 445 |  |  | 107 | FA | GRAV
Lab 72 | 493 | FA | GRAV | 415 | FA | GRAV | 403 | FA | GRAV
Lab 73 |  |  |  | 431.1 | AD | ES | 423 | AD | ES
Lab 74 | 403 | PR,AR | AAS |  |  |  | 418 | PR,AR | AAS
Lab 75 |  |  |  | 583 |  | GRAV
Lab 76 | 457 | FA | GRAV
Lab 77 | [6 empty] | 412.17 | AR | AAS
Lab 78 | 406 | AR | AAS
Lab 79 | 233 | GRAV
Lab 80 |  |  |  | 426 | AR | AAS
Lab 81 | 421 | PR,AR | AAS
Lab 82 | 459 | FA,PR | AAS | 465 | FA,PR | AAS | 448 | FA,PR | AAS
Lab 83 | 457.6 | AR | AAS | 450 | AR | AAS | 373 | AR | AAS
Lab 84 | 413 | FA | AAS | 470 | FA | AAS | 418 | FA | AAS
Lab 85 |  |  |  | 372 | AR
Lab 86 |  |  |  | 545 | AR | AAS
Lab 87 | 391 | PR,AR | AAS | 537 | PR,AR | AAS | 376 | PR,AR | AAS
Lab 88 | 405 | FA | GRAV |  |  |  | 444 | FA | GRAV
Lab 89 | 466 | AR | AAS |  |  |  | 395 | AR | AAS
Lab 90 | 379.57 | PR,AR |  | 403 | AR | ES | 411.7 | AR | ES
Lab 91 | 456 | AR | AAS
Lab 92 | 385.2 | PR,AR | AAS | 403.14 | PR,AR | AAS | 478.4 | PR,AR | AAS
Lab 93 | 378.4 | PR,AR | AAS
Lab 94 | 405 | PR,AR | AAS | 535 | PR,AR | AAS | 440 | PR,AR | AAS
Lab 95 |  |  |  | 424 | PP | XRF
Lab 96 | 396 | PP | XRF |  |  |  | 402 | PP | XRF
Lab 97 | [6 empty] | 517.09 | PR | AAS
Lab 98 | 369 | PR | AAS | 437.1 | PR | AAS
Lab 99 | 431 | PR,AR | AAS |  |  |  | 421 | PR,AR | AAS
Lab 100 | 401.1 | PR,AD | AAS
Lab 101 |  |  |  | 457 | AD,FA | AAS,GRAV | 457 | AD | AAS
Lab 102 | [6 empty] | 128 | AR | AAS