## Au on C
Material Code | GLC924-1
Analyte | Au on C
Units | ppm
Average | 1783.87
Standard Deviation | 72.12479
Count | 224
95% Confidence Interval | 9.517954
| October-2024 |  |  | April-2024
Lab | Result | Method | Reading | Result | Method | Reading
Lab 1 | 1785
Lab 2 | 1772 | FA | GRAV | 1749 | FA | GRAV
Lab 3 | 1820 | FA | GRAV | 1800 | FA | GRAV
Lab 4 | 1770.77 | FA | GRAV | 1815.79 | FA | GRAV
Lab 5 | 1840 | FA | GRAV | 1830 | FA | GRAV
Lab 6 | 1680 | AD | AAS | 1652 | AD | AAS
Lab 7 | 1802 | AR | AAS | 1805 | AR | AAS
Lab 8 | 1810 | PR,AR | AAS | 1770 | PR,AR | AAS
Lab 9 | 1895 |  | AAS | 1755 |  | AAS
Lab 10 | 1815 | PR,AR | AAS | 1840 | PR,AR | AAS
Lab 11 | 1830 |  | AAS | 1800 |  | AAS
Lab 12 | 1840 | AR | AAS | 1855 | AR | AAS
Lab 13 | 1770.5 | FA | GRAV | 1758.5 | FA | GRAV
Lab 14 | 1710 |  | AAS | 1820 |  | AAS
Lab 15 | 1795 | PR,AR | AAS | 1720 | PR,AR | AAS
Lab 16 | 1788.45 | FA | GRAV | 1773.15 | FA | GRAV
Lab 17 | 1800.54 | FA | AAS
Lab 18 | 1589 |  | AAS | 734 |  | AAS
Lab 19 | 1585.7 | FA | GRAV
Lab 20 | 1784.3 | FA | GRAV | 1785.5 | FA | GRAV
Lab 21 |  |  |  | 1797 | FA | GRAV
Lab 22 | 1741.07 | AR | AAS
Lab 23 | 863 | FA | GRAV | 760 | FA | GRAV
Lab 24 | 1530 | PR,AR
Lab 25 | 1898 | FA | GRAV | 1897 | FA | GRAV
Lab 26 | 1840 | PR | AAS | 1751 | PR | AAS
Lab 27 | 1849 | FA | GRAV | 1650 | FA | GRAV
Lab 28 | 1786 | FA | GRAV | 1806 | FA | GRAV
Lab 29 | 1806 | FA | GRAV | 1805 | FA | GRAV
Lab 30 | 1842 | FA | GRAV | 1812.5 | FA | GRAV
Lab 31 |  |  |  | 1833.47 | FA | GRAV
Lab 32 |  |  |  | 1805 | FA | GRAV
Lab 33 | 1904 | FA | AAS,GRAV | 1907 | FA | AAS,GRAV
Lab 34 | 1829 | FA | GRAV | 1730.47 | FA | GRAV
Lab 35 | 1800 | FA | GRAV | 1769 | FA | GRAV
Lab 36 | 1790 | FA | AAS
Lab 37 | 1320 | FA | AAS
Lab 38 | 1780 | PR,AR | AAS
Lab 39 | 1800 | FA | AAS | 1710.78 | FA | AAS
Lab 40 | 1762 | PR | AAS | 1967 | PR | AAS
Lab 41 | 1851 | AR | AAS | 1718 | AR | AAS
Lab 42 | 1815.91 |  |  | 1815.92
Lab 43 | 1842.98 | FA | GRAV | 1843.67 | FA | GRAV
Lab 44 | 1740 | PR,AR | AAS | 1795 | PR,AR | AAS
Lab 45 | 1807.47 | FA | GRAV
Lab 46 | 1970 | PR,AR | ICP | 1920 | PR,AR | ICP
Lab 47 | 1785 | FA | GRAV | 1739 | FA | GRAV
Lab 48 |  |  |  | 1700 | PR,AR | ES
Lab 49 | 1914.07 | AR | AAS | 2029 | AR | AAS
Lab 50 | 1821 | FA | ES | 1822 | FA | ES
Lab 51 | 1891.5 | PR,AR | AAS | 1808 | PR,AR | AAS
Lab 52 | 1821 | PR,AD | AAS | 1749 | PR,AD | AAS
Lab 53 | 1744 | PR,AR | AAS | 1754 | PR,AR | AAS
Lab 54 | 1680 | AR
Lab 55 | 1720 |  | AAS | 1708 |  | AAS
Lab 56 | 1723 | FA | GRAV | 1828 | FA | GRAV
Lab 57 | 1650 |  | AAS | 1660 |  | AAS
Lab 58 | 1717 | PR,AR | AAS | 1614 | PR,AR | AAS
Lab 59 | 1781 | PR,AR | ES | 1809 | PR,AR | ES
Lab 60 | 935 | AR | AAS
Lab 61 | 2657 |  |  | 1870.7
Lab 62 | 1785 | AR | AAS | 1839 | AR | AAS
Lab 63 | 1886.97 | AR | AAS | 1933 | AR | AAS
Lab 64 | 1822 | FA | GRAV | 1813 | FA | GRAV
Lab 65 | 1745 | FA | AAS | 1775 | FA | AAS
Lab 66 |  |  |  | 1826 | PR,AR | AAS
Lab 67 | 1676.72 | FA | AAS | 1747 | FA | AAS
Lab 68 | 1758 | FA | GRAV | 1756 | FA | GRAV
Lab 69 | 1810 | FA | GRAV | 1700 | FA | GRAV
Lab 70 | 1801 | FA | GRAV | 1827 | FA | GRAV
Lab 71 |  |  |  | 850 | FA | GRAV
Lab 72 | 1754 | FA | GRAV | 1881 | FA | GRAV
Lab 73 | 1953 | PR,AR | AAS
Lab 74 |  |  |  | 1813 | PR,AR | AAS
Lab 75 | 1409 | PR,AR | ES | 1802 | PR,AR | ES
Lab 76 | 2082 | AR | AAS | 1779 | AR | AAS
Lab 77 | 1831.4 | FA | GRAV | 1861.8 | FA | GRAV
Lab 78 | 1900.37 | AR | AAS
Lab 79 | 1797.65 | FA | GRAV | 1839.01 | FA | GRAV
Lab 80 |  |  |  | 1696.6 | PR,AR | AAS
Lab 81 | 1764.9 | FA | GRAV | 1790.7 | FA | GRAV
Lab 82 | 1850.84 | AR | AAS
Lab 83 | 1808.6 | FA | GRAV | 1810.6 | FA | GRAV
Lab 84 | 1670.76 | PR,AR | AAS | 1706 | PR,AR | AAS
Lab 85 |  |  |  | 1783 | FA | GRAV
Lab 86 | 1729 | FA | GRAV | 1766 | FA | GRAV
Lab 87 | 1766 | PR,AR | AAS | 1809 | PR,AR | AAS
Lab 88 | 1755 | PR,AR | AAS,DIBK
Lab 89 | 1977 |  | XRF
Lab 90 |  |  |  | 2001 |  | XRF
Lab 91 | 1780 | AR | AAS
Lab 92 |  |  |  | 1700 | FA | ES
Lab 93 |  |  |  | 1806.84 | FA | GRAV
Lab 94 | 1479 | PR,AR | AAS | 1687 | PR,AR | AAS
Lab 95 | 1743.87 | FA | GRAV | 1170 | FA | GRAV
Lab 96 | 1762.5 | PR,AR
Lab 97 | 1822 | FA | GRAV
Lab 98 | 1840.58 |  |  | 1606.57
Lab 99 | 1762 | FA | GRAV | 1766 | FA | GRAV
Lab 100 | 1593 | AD | ES | 1741 | AD | ES
Lab 101 | 659 | FA | GRAV | 782 | FA | GRAV
Lab 102 | 1768 | FA | GRAV | 1475 | FA | AAS,GRAV
Lab 103 | 1737 | PR,AR | AAS | 1704 | PR,AR | AAS
Lab 104 | 1832.29 | AR | AAS | 1834.91 | AR | AAS
Lab 105 |  |  |  | 1763 | PR,AR | AAS
Lab 106 | 1754 | AR | AAS | 1802 | AR | AAS
Lab 107 | 1818 | FA | AAS | 1747 | FA | AAS
Lab 108 | 1740 | FA | ES | 1740 | FA | ES
Lab 109 | 1737 | AR | AAS
Lab 110 | 1753.65 | AR |  | 1782.88 | AR
Lab 111 | 1703.3 | PR,AR | AAS | 1783 | PR,AR | AAS
Lab 112 | 1710 | PR,AD |  | 1624 | PR,AD
Lab 113 | 1725 | PR,AR | AAS | 1947.73 | PR,AR | AAS
Lab 114 |  |  |  | 1648 | PR,AR | AAS
Lab 115 | 864 | FA | GRAV | 1789 | FA | GRAV
Lab 116 | 1668.5 | FA | AAS | 1798.8 | FA | AAS
Lab 117 | 1793 | FA | AAS
Lab 118 | 1730 | PR,AR | AAS | 1690 | PR,AR | AAS
Lab 119 | 1678 | FA | AAS
Lab 120 | 1814.6 | PR,AR | AAS | 1695 | PR,AR | AAS
Lab 121 | 1700 | PR,AR | AAS | 1710 | PR,AR | AAS
Lab 122 | 1740 | PR,AR | AAS | 1810 | PR,AR | AAS
Lab 123 | 1929 | AR | AAS
Lab 124 | 1746 | PR,AR | AAS | 1861 | FA | GRAV
Lab 125 |  |  |  | 1918 | AR,FA | AAS,GRAV
Lab 126 | 1737 | PR,AR | AAS | 1820 | PR,AR | AAS
Lab 127 | 1782 | PR,AR | AAS
Lab 128 | 1760 | FA,GF |  | 1760 | FA,GF
Lab 129 | 1830 | PR,AR | AAS | 1812 | PR,AR | AAS
Lab 130 |  |  |  | 1770 | PR,AD | AAS
Lab 131 |  |  |  | 1617 | AR | AAS
Lab 132 | 1830 | PR,AR | ES | 1900 | PR,AR | ES
Lab 133 | 1722.96 | PR,AR | AAS | 1751.2 | PR,AR | AAS
Lab 134 |  |  |  | 1893.6 | PR,AR | AAS
Lab 135 | 1783 | AR | AAS | 1737.165 | AR | AAS
Lab 136 |  |  |  | 1770 | PR,AR | AAS
Lab 137 |  |  |  | 1815 | PR,AR | AAS
Lab 138 | 1839 | PP | XRF | 1689 | PP | XRF
Lab 139 |  |  |  | 1819 | PR,AR | AAS
Lab 140 | 1793 |  |  | 1965
Lab 141 | 1830
Lab 142 |  |  |  | 1785 | FA | AAS,GRAV
Lab 143 | 1553 | PR,AR | AAS | 1087 |  | AAS
Lab 144 | 1768 | PR,AD | AAS | 1725 | PR,AD | AAS
Lab 145 | 1793.75 | FA | GRAV | 1811.5 | FA | GRAV
Lab 146 |  |  |  | 1834 | FA | GRAV

## Ag on C
Material Code | GLC924-1
Analyte | Ag on C
Units | ppm
Average | 873.8374
Standard Deviation | 60.12921
Count | 110
95% Confidence Interval | 11.41481
| October-2024 |  |  | April-2024
Lab | Result | Method | Reading | Result | Method | Reading
Lab 1 | 851
Lab 2 | 856 | FA | GRAV | 935 | FA | GRAV
Lab 3 | 883 | FA | GRAV | 863 | FA | GRAV
Lab 4 | 814.118 | 4A | AAS | 887.56 | 4A | AAS
Lab 5 | 848 | FA | GRAV | 879 | FA | GRAV
Lab 6 | 882 | AD | AAS | 870 | AD | AAS
Lab 7 | 878 | PR,AR | AAS | 816 | PR,AR | AAS
Lab 8 | 874.8 | FA | GRAV | 866.1 | FA | GRAV
Lab 9 | 945.7 | PR,AR | AAS
Lab 10 | 759.28 | AR | AAS
Lab 11 | 890.6 | FA | GRAV | 865.3 | FA | GRAV
Lab 12 |  |  |  | 864.3 | FA | GRAV
Lab 13 | 481 | AR | AAS
Lab 14 | 508 | FA | GRAV | 455
Lab 15 | 882 | FA | GRAV | 764 | FA | GRAV
Lab 16 | 890 | FA | GRAV | 822 | FA | GRAV
Lab 17 | 904 | FA | GRAV | 935 | FA | GRAV
Lab 18 | 896 | FA | GRAV | 898 | FA | GRAV
Lab 19 |  |  |  | 856.6 | 3A | AAS
Lab 20 | 943 | FA | GRAV | 1034.86 | FA | GRAV
Lab 21 | 2418 | FA | GRAV
Lab 22 | 840 | FA | AAS
Lab 23 | 1575 | PR | AAS | 455 | PR | AAS
Lab 24 | 915 | AR | AAS | 887 | AR | AAS
Lab 25 | 858.51 | FA | GRAV | 892.17 | FA | GRAV
Lab 26 | 767.38 | FA | GRAV
Lab 27 | 901 | PR,AR | ICP | 931 | PR,AR | ICP
Lab 28 |  |  |  | 827.3 | AD | MS
Lab 29 | 3106 | AR | AAS | 3754 | AR | AAS
Lab 30 | 690 | FA | ES
Lab 31 |  |  |  | 927 | PR,AR | AAS
Lab 32 | 909 | PR,AR | AAS | 908 | PR,AR | AAS
Lab 33 | 907 | AR
Lab 34 | 750 |  | AAS | 870 |  | AAS
Lab 35 | 1145 |  | AAS | 1190 |  | AAS
Lab 36 | 783 | PR,AR | AAS | 841 | PR,AR | AAS
Lab 37 | 875 | PR,4A | ES | 875 | PR,4A | ES
Lab 38 | 875 | AR | AAS | 876 | AR | AAS
Lab 39 | 910.63 | AR | AAS | 910.5 | AR | AAS
Lab 40 | 733 | FA | GRAV | 1211 | FA | GRAV
Lab 41 | 866 | AR | AAS | 180 | AR | AAS
Lab 42 | 188 | AR | ICP
Lab 43 | 893 | FA | GRAV | 1058 | FA | GRAV
Lab 44 | 870 | FA | GRAV | 870 | FA | GRAV
Lab 45 | 798 | FA | GRAV | 864 | FA | GRAV
Lab 46 | 822 | FA | GRAV | 787 | FA | GRAV
Lab 47 | 913 | PR,AR | AAS
Lab 48 |  |  |  | 1245 | PR,AR | AAS
Lab 49 | 922 | PR,AR | ES | 942 | PR,AR | ES
Lab 50 | 456 | AD | AAS | 1120 | AR | AAS
Lab 51 | 1009 | FA | GRAV | 907 | FA | GRAV
Lab 52 |  |  |  | 831.8 | 3A | AAS
Lab 53 | 630 | AR | AAS
Lab 54 | 1006.7 | FA | GRAV | 684 | FA | GRAV
Lab 55 | 839 | FA | GRAV
Lab 56 | 907 | PR,AR | ES | 881.2 | PR,AR | ES
Lab 57 | 794 |  | XRF
Lab 58 |  |  |  | 772 |  | XRF
Lab 59 |  |  |  | 810 | 1A | ES
Lab 60 |  |  |  | 826 | FA | GRAV
Lab 61 | 1062 | PR,AR | AAS | 1169 | PR,AR | AAS
Lab 62 | 882 | PR,AR
Lab 63 | 782 | FA | GRAV
Lab 64 | 857 | FA | GRAV | 848 | FA | GRAV
Lab 65 |  |  |  | 848 | AD | ES
Lab 66 | 128 | FA | GRAV | 568 | FA | GRAV
Lab 67 | 848 | PR,AR | AAS | 937 | PR,AR | AAS
Lab 68 | 916.11 | AR | AAS | 968.6 | AR | AAS
Lab 69 | 937 | AR | AAS | 893 | AR | AAS
Lab 70 | 991 | PR,AR | AAS | 1039.841 | PR,AR | AAS
Lab 71 | 1774 | FA | GRAV | 899 | FA | GRAV
Lab 72 | >500 | AR | AAS | >500 | AR | AAS
Lab 73 | 904 | FA | AAS
Lab 74 | 800 | PR,AR | AAS
Lab 75 | 743 | PR,AR | AAS | 952 | PR,AR | AAS
Lab 76 | 931 | AR | AAS
Lab 77 |  |  |  | 927 | AR | AAS
Lab 78 | 983.55 | PR,AR | AAS | 831.6 | PR,AR | AAS
Lab 79 |  |  |  | 1113 | PR,AR | AAS
Lab 80 |  |  |  | 900 | PR,AR | AAS
Lab 81 | 817 | PP | XRF | 814 | PP | XRF
Lab 82 |  |  |  | 669 | PR,AR | AAS
Lab 83 | 852 |  |  | 882
Lab 84 | 791
Lab 85 | 783 | PR,AR | AAS | 889 |  | AAS
Lab 86 | 888 | PR,AD | AAS | 836 | PR,AD | AAS
Lab 87 |  |  |  | 897 | AD | AAS