## Au
Material Code | GLG924-1
Analyte | Au
Units | ppb
Average | 51.63987
Standard Deviation | 5.745396
Count | 79
95% Confidence Interval | 1.295122
October-2024
Lab | Result | Method | Reading
Lab 1 | 55.7 | FA
Lab 2 | 48 | FA | ES
Lab 3 | 53 | FA | MS
Lab 4 | 50.3 | FA | AAS
Lab 5 | 69 | FA | MS
Lab 6 | 59 | FA | AAS
Lab 7 | 59 | FA | AAS
Lab 8 | 49 | FA | AAS
Lab 9 | 43 | FA | AAS
Lab 10 | 44.8 | PR,AR | MS
Lab 11 | 22 | FA | ES
Lab 12 | 51 | FA | AAS
Lab 13 | 59 | FA | ICP
Lab 14 | 54 | FA | AAS
Lab 15 | 50 | FA | ES
Lab 16 | 59 | FA | AAS
Lab 17 | 52 | FA | AAS
Lab 18 | 49 | FA | ES
Lab 19 | 47 | FA | ES
Lab 20 | 52 | FA | AAS
Lab 21 | 53 | FA | ES
Lab 22 | 52 | FA | AAS
Lab 23 | 451 | AR | AAS
Lab 24 | 52 | FA | AAS
Lab 25 | 45.2 | FA | AAS
Lab 26 | 52 | FA | AAS
Lab 27 | 70 | AR | AAS
Lab 28 | 79 | FA | AAS
Lab 29 | 46 | FA | ES
Lab 30 | 50 | FA | AAS
Lab 31 | 46 | NAA
Lab 32 | 47.9 | FA | MS
Lab 33 | 53 | FA | AAS
Lab 34 | 50 | FA | AAS
Lab 35 | 51.1 | FA | ES
Lab 36 | 52 | FA | AAS
Lab 37 | 51.4 | FA | AAS
Lab 38 | 44 | FA | AAS
Lab 39 | 83 | FA | AAS
Lab 40 | 49.25 | FA | AAS
Lab 41 | 57 | FA | ES
Lab 42 | 54 | FA | AAS
Lab 43 | 58 | FA,GF | AAS
Lab 44 | 148 | FA | AAS
Lab 45 | 82 | FA | AAS
Lab 46 | 50 | FA | MS
Lab 47 | 44 | FA | MS
Lab 48 | 53 | FA | AAS
Lab 49 | 143 | FA | AAS
Lab 50 | 48 | FA | ES
Lab 51 | 56 | AR | AAS
Lab 52 | 71
Lab 53 | 46 | FA | AAS
Lab 54 | 30 | AR
Lab 55 | 51 | AR | AAS
Lab 56 | <20 | FA | ES
Lab 57 | 50.6 | AR | MS
Lab 58 | 60 | FA | AAS
Lab 59 | 31 | FA | AAS
Lab 60 | 50.6 | FA | AAS
Lab 61 | 50.7 | AR,DIBK | AAS
Lab 62 | 51.8 | AR | ICP
Lab 63 | 57.1 | FA | ES
Lab 64 | 56 | FA
Lab 65 | 55 | AR | AAS
Lab 66 | 57.4 | FA | AAS
Lab 67 | 41.3 | FA | AAS
Lab 68 | 27 | AR
Lab 69 | 33 | AR | DIBK
Lab 70 | 50.1 | FA | AAS
Lab 71 | 40 | FA | AAS
Lab 72 | 53.7 | FA | ICP
Lab 73 | 44.6 | FA | AAS
Lab 74 | 37.7 | FA | ICP
Lab 75 | 58 | FA | ES
Lab 76 | 60 | FA | ICP
Lab 77 | 65 | FA | MS
Lab 78 | 69 | FA | ES
Lab 79 | 59.5 | FA | GRAV
Lab 80 | 48.8 | FA | AAS
Lab 81 | 50 | FA | AAS
Lab 82 | 51 | FA | AAS
Lab 83 | 57.9 | FA | ES
Lab 84 | 56 | AR | DIBK
Lab 85 | 47 | FA | MS
Lab 86 | 61 | FA | AAS
Lab 87 | 48.5 | FA | MS
Lab 88 | 45 | FA | ES
Lab 89 | 52 | FA | AAS
Lab 90 | 54.8 | FA | AAS
Lab 91 | 66 | FA | ES
Lab 92 | 49 | FA | MS
Lab 93 | 35.5
Lab 94 | 54 | IH | AAS
Lab 95 | 57.3 | FA | ES