## Au
Material Code | GLG925-1
Analyte | Au
Units | ppb
Average | 11.40356
Standard Deviation | 5.988283
Count | 75
95% Confidence Interval | 1.387057
October-2025
Lab | Result | Method | Reading
Lab 1 | 9 | FA
Lab 2 | 13 | FA | ES
Lab 3 | 15 | FA | MS
Lab 4 | 9.2 | FA | AAS
Lab 5 | 15 | FA | MS
Lab 6 | 9 | FA | AAS
Lab 7 | <20 | FA | AAS
Lab 8 | 6.8 | FA | AAS
Lab 9 | 7.4 | PR,AR | MS
Lab 10 | 21 | FA | AAS
Lab 11 | 7 | FA | ES
Lab 12 | <5 | FA | AAS
Lab 13 | 8 | FA | ICP
Lab 14 | 5 | FA | ICP
Lab 15 | 6 | FA | AAS
Lab 16 | 4 | FA | ES
Lab 17 | 9 | FA | AAS
Lab 18 | 9 | FA | AAS
Lab 19 | 8 | FA | ES
Lab 20 | 5 | FA | ES
Lab 21 | 18 | FA | AAS
Lab 22 | 6 | PR,AR | MS
Lab 23 | <8 | AR | AAS
Lab 24 | 116 | AR | AAS
Lab 25 | 4.6 | FA | AAS
Lab 26 | 8 | FA | AAS
Lab 27 | 10.1 | FA | AAS
Lab 28 | 5 | AR | AAS
Lab 29 | 6.8 | AR | AAS
Lab 30 | 10
Lab 31 | 16.657 | FA | AAS
Lab 32 | 7 | FA | ES
Lab 33 | 8 | FA | MS
Lab 34 | 9 | NAA
Lab 35 | 5.5 | FA | MS
Lab 36 | 10 | FA | AAS
Lab 37 | 18 | FA | AAS
Lab 38 | 13 | FA | AAS
Lab 39 | 11.4 | FA | MS
Lab 40 | 5.9 | FA | ES
Lab 41 | 10 | FA | AAS
Lab 42 | 10 | FA | AAS
Lab 43 | <0.12 | FA | AAS
Lab 44 | 11.4 | FA | AAS
Lab 45 | 6 | FA | ES
Lab 46 | 28 | FA | AAS
Lab 47 | 17 | FA,GF | AAS
Lab 48 | 22 | FA | AAS
Lab 49 | 27 | FA | ES
Lab 50 | 15.94 | FA | AAS
Lab 51 | 8 | FA | MS
Lab 52 | 6 | FA | MS
Lab 53 | <5 | FA | AAS
Lab 54 | 10 | FA | AAS
Lab 55 | 5 | FA | ES
Lab 56 | 100 | FA | AAS
Lab 57 | 33 | AR
Lab 58 | <20 | FA | ES
Lab 59 | 5.1 | AR | MS
Lab 60 | 20 | FA | AAS
Lab 61 | 86 | FA | AAS
Lab 62 | 459 | AR,DIBK | AAS
Lab 63 | 7.4 | AR | ICP
Lab 64 | <10 | FA | AAS
Lab 65 | <36 | FA | AAS
Lab 66 | 70 | AR
Lab 67 | 15.57 | FA | ICP
Lab 68 | 34 | FA | ICP
Lab 69 | 17.1 | FA | AAS
Lab 70 | 21 | FA | ES
Lab 71 | 22 | FA | ICP
Lab 72 | 11 | FA | ES
Lab 73 | <20 | FA
Lab 74 | 9 | FA | GRAV
Lab 75 | 11.9 | FA | AAS
Lab 76 | 25 | FA | AAS
Lab 77 | 8.9 | FA | ES
Lab 78 | 11 | AR | DIBK
Lab 79 | 3 | FA | MS
Lab 80 | 17 | FA | AAS
Lab 81 | 18.3 | FA | MS
Lab 82 | 17 | FA | ES
Lab 83 | 20 | FA | AAS
Lab 84 | 10 | FA | AAS
Lab 85 | 9.8 | FA | AAS
Lab 86 | 8 | FA | ES
Lab 87 | <20 | FA | AAS
Lab 88 | 3 | FA | MS
Lab 89 | 5.1
Lab 90 | 22.4 | AR | AAS
Lab 91 | 32 |  | AAS
Lab 92 | 10 | AR | AAS
Lab 93 | 11 | FA | ES