## GPP-04
GPP-04
Lab 1
Sample | Au (ppb) | Pt (ppb) | Pd (ppb)
GPP1035 | 83 | 80 | 97
GPP1038 | 106 | 94 | 100
GPP1043 | 95 | 92 | 94
GPP1054 | 60 | 77 | 94
GPP1073 | 88 | 90 | 100
GPP1078 | 87 | 89 | 102
GPP1085 | 80 | 93 | 91
GPP1095 | 74 | 78 | 93
GPP1103 | 89 | 92 | 86
GPP1110 | 99 | 92 | 102
Average | 86.1 | 87.7 | 95.9
Standard Deviation | 13.03372 | 6.650814 | 5.237684
Count | 10 | 10 | 10
95% Confidence Int. | 9.323759 | 4.757706 | 3.746813
Lab 2
Sample | Au (ppb) | Pt (ppb) | Pd (ppb)
GP2035 | 68 | 78.1 | 93
GP2038 | 70 | 85.9 | 97.9
GP2043 | 63 | 69 | 81
GP2054 | 81 | 81.9 | 95.4
GP2073 | 86 | 88.8 | 97
GP2078 | 81 | 87.4 | 96.9
GP2085 | 66 | 81.7 | 92.6
GP2095 | 73 | 78.1 | 89.8
GP2103 | 78 | 88.3 | 97.2
GP2110 | 71 | 80.8 | 89
Average | 73.7 | 83.44444 | 94.31111
Standard Deviation | 7.484057 | 4.235006 | 3.345685
Count | 10 | 9 | 9
95% Confidence Int. | 5.353772 | 3.255314 | 2.571721
Lab 3
Sample | Au (ppb) | Pt (ppb) | Pd (ppb)
GPP3035 | 80 | 78 | 89
GPP3038 | 68 | 82 | 92
GPP3043 | 84 | 82 | 91
GPP3054 | 63 | 88 | 95
GPP3073 | 84 | 102 | 98
GPP3078 | 78 | 89 | 99
GPP3085 | 114 | 87 | 97
GPP3095 | 77 | 100 | 106
GPP3103 | 88 | 91 | 96
GPP3110 | 103 | 97 | 100
Average | 80.55556 | 89.6 | 96.3
Standard Deviation | 11.55542 | 8.016649 | 4.945256
Count | 9 | 10 | 10
95% Confidence Int. | 8.882284 | 5.734765 | 3.537623
Lab 4
Sample | Au (ppb) | Pt (ppb) | Pd (ppb)
GPP4035 | 81 | 88 | 98
GPP4038 | 90 | 89 | 100
GPP4043 | 115 | 86 | 101
GPP4054 | 84 | 91 | 99
GPP4073 | 66 | 91 | 98
GPP4078 | 66 | 95 | 97
GPP4085 | 74 | 86 | 100
GPP4095 | 79 | 88 | 99
GPP4103 | 81 | 90 | 101
GPP4110 | 97 | 84 | 102
Average | 79.77778 | 88.8 | 99.5
Standard Deviation | 10.21981 | 3.155243 | 1.581139
Count | 9 | 10 | 10
95% Confidence Int. | 7.855639 | 2.257125 | 1.131079
Lab 5
Sample | Au (ppb) | Pt (ppb) | Pd (ppb)
GPP5035 | 75.762 | 92.317 | 101.71
GPP5038 | 76.133 | 90.7 | 102.97
GPP5043 | 79.93 | 95.003 | 103.58
GPP5054 | 82.331 | 102.9 | 107.4
GPP5073 | 81.802 | 92.171 | 99.744
GPP5078 | 73.991 | 87.735 | 104.08
GPP5085 | 75.135 | 94.903 | 101.06
GPP5095 | 79.648 | 84.148 | 94.241
GPP5103 | 87.629 | 82.622 | 102.62
GPP5110 | 64.526 | 84.292 | 95.283
Average | 77.6887 | 90.6791 | 101.2688
Standard Deviation | 6.197898 | 6.216748 | 3.990808
Count | 10 | 10 | 10
95% Confidence Int. | 4.433709 | 4.447194 | 2.854852
GPP-04 (ST561) - Overall Control Statistics
Analyte | Au (ppb) | Pt (ppb) | Pd (ppb)
Average | 79.5393125 | 88.13859 | 97.52016
95% Confidence Int. | 3.056133 | 1.800671 | 1.348207
Average Lab Std Dev | 10.02272 | 5.916736 | 4.03755
Overall Std Dev | 10.41476 | 6.204713 | 4.645624
Relative Std Dev | 13.09% | 7.04% | 4.764%
Count | 48 | 49 | 49