## GPP-05
GPP-05
Lab 1
Sample | Au (ppb) | Pt (ppb) | Pd (ppb)
GPP1003 | 945 | 993 | 731
GPP1006 | 908 | 930 | 707
GPP1023 | 944 | 955 | 724
GPP1030 | 898 | 946 | 747
GPP1032 | 929 | 993 | 744
GPP1053 | 823 | 927 | 679
GPP1062 | 972 | 1020 | 720
GPP1083 | 929 | 955 | 688
GPP1091 | 905 | 916 | 673
GPP1105 | 921 | 955 | 690
Average | 917.4 | 959 | 710.3
Standard Deviation | 39.80843 | 33.27328 | 26.8413
Count | 10 | 10 | 10
95% Confidence Int. | 28.47724 | 23.80227 | 19.20111
Lab 2
Sample | Au (ppb) | Pt (ppb) | Pd (ppb)
GP2003 | 742 | 882 | 693
GP2006 | 755 | 884 | 711
GP2023 | 762 | 880 | 716
GP2030 | 707 | 854 | 680
GP2032 | 726 | 881 | 701
GP2053 | 851 | 816 | 692
GP2062 | 816 | 823 | 666
GP2083 | 852 | 853 | 707
GP2091 | 804 | 845 | 656
GP2105 | 844 | 815 | 672
Average | 785.9 | 853.3 | 689.4
Standard Deviation | 54.24523 | 28.07154 | 20.25504
Count | 10 | 10 | 10
95% Confidence Int. | 38.8047 | 20.08117 | 14.48958
Lab 3
Sample | Au (ppb) | Pt (ppb) | Pd (ppb)
GPP3003 | 734 | 831 | 637
GPP3006 | 846 | 793 | 637
GPP3023 | 766 | 860 | 647
GPP3030 | 918 | 953 | 677
GPP3032 | 781 | 847 | 644
GPP3053 | 845 | 846 | 660
GPP3062 | 888 | 802 | 653
GPP3083 | 872 | 902 | 687
GPP3091 | 903 | 961 | 718
GPP3105 | 881 | 923 | 699
Average | 843.4 | 871.8 | 665.9
Standard Deviation | 62.53923 | 59.86058 | 28.06124
Count | 10 | 10 | 10
95% Confidence Int. | 44.73787 | 42.82168 | 20.0738
Lab 4
Sample | Au (ppb) | Pt (ppb) | Pd (ppb)
GPP4003 | 833 | 937 | 713
GPP4006 | 844 | 930 | 708
GPP4023 | 844 | 917 | 703
GPP4030 | 844 | 894 | 704
GPP4032 | 842 | 905 | 704
GPP4053 | 823 | 878 | 693
GPP4062 | 845 | 923 | 694
GPP4083 | 834 | 904 | 691
GPP4091 | 852 | 902 | 695
GPP4105 | 905 | 997 | 698
Average | 846.6 | 918.7 | 700.3
Standard Deviation | 22.0716 | 32.59874 | 7.211873
Count | 10 | 10 | 10
95% Confidence Int. | 15.78907 | 23.31973 | 5.159063
Lab 5
Sample | Au (ppb) | Pt (ppb) | Pd (ppb)
GPP5003 | 870.95 | 1016.4 | 728.79
GPP5006 | 910.81 | 920.65 | 748.57
GPP5023 | 861.49 | 951.95 | 728.81
GPP5030 | 890.76 | 979.43 | 731.19
GPP5032 | 919.24 | 998.38 | 724.87
GPP5053 | 932.25 | 1000.3 | 740.24
GPP5062 | 902.68 | 916.08 | 739.49
GPP5083 | 933.78 | 913.86 | 716.37
GPP5091 | 917.17 | 969.61 | 708.36
GPP5105 | 875.21 | 919.04 | 722.22
Average | 901.434 | 958.57 | 728.891
Standard Deviation | 25.76918 | 39.54788 | 11.89151
Count | 10 | 10 | 10
95% Confidence Int. | 18.43416 | 28.29085 | 8.506673
GPP-05 (ST503) - Overall Control Statistics
Analyte | Au (ppb) | Pt (ppb) | Pd (ppb)
Average | 858.9468 | 912.274 | 698.9582
95% Confidence Int. | 18.1486 | 16.79911 | 8.315407
Average Lab Std Dev | 43.7941 | 40.26195 | 20.5503
Overall Std Dev | 63.21743 | 58.51674 | 28.96525
Relative Std Dev | 7.36% | 6.414% | 4.144%
Count | 50 | 50 | 50