## GPP-06
GPP-06
Lab 1
Sample | Au (ppb) | Pt (ppb) | Pd (ppb)
GPP1014 | 1090 | 993 | 712
GPP1027 | 1070 | 993 | 746
GPP1031 | 1010 | 964 | 747
GPP1033 | 1040 | 983 | 708
GPP1049 | 1070 | 993 | 744
GPP1063 | 1050 | 964 | 731
GPP1077 | 1010 | 946 | 678
GPP1101 | 960 | 946 | 705
GPP1106 | 1050 | 1010 | 732
GPP1109 | 1040 | 974 | 682
Average | 1039 | 976.6 | 718.5
Standard Deviation | 37.54997 | 21.50039 | 25.52667
Count | 10 | 10 | 10
95% Confidence Int. | 26.86163 | 15.38045 | 18.26068
Lab 2
Sample | Au (ppb) | Pt (ppb) | Pd (ppb)
GP2014 | 891 | 988 | 771
GP2027 | 790 | 875 | 687
GP2031 | 903 | 923 | 694
GP2033 | 801 | 857 | 682
GP2049 | 895 | 816 | 667
GP2063 | 919 | 898 | 710
GP2077 | 954 | 858 | 713
GP2101 | 956 | 891 | 709
GP2106 | 898 | 810 | 649
GP2109 | 878 | 813 | 648
Average | 911.75 | 872.9 | 693
Standard Deviation | 29.06028 | 55.75432 | 36.24607
Count | 8 | 10 | 10
95% Confidence Int. | 24.295 | 39.88424 | 25.92888
Lab 3
Sample | Au (ppb) | Pt (ppb) | Pd (ppb)
GPP3014 | 980 | 908 | 693
GPP3027 | 1090 | 902 | 729
GPP3031 | 998 | 934 | 680
GPP3033 | 967 | 907 | 693
GPP3049 | 957 | 988 | 707
GPP3063 | 939 | 858 | 637
GPP3077 | 1005 | 938 | 709
GPP3101 | 1015 | 951 | 698
GPP3106 | 1005 | 880 | 677
GPP3109 | 997 | 941 | 700
Average | 995.3 | 920.7 | 692.3
Standard Deviation | 41.13136 | 37.44937 | 24.44518
Count | 10 | 10 | 10
95% Confidence Int. | 29.4236 | 26.78967 | 17.48703
Lab 4
Sample | Au (ppb) | Pt (ppb) | Pd (ppb)
GPP4014 | 916 | 918 | 713
GPP4027 | 941 | 928 | 702
GPP4031 | 959 | 943 | 707
GPP4033 | 986 | 935 | 711
GPP4049 | 966 | 951 | 701
GPP4063 | 943 | 927 | 694
GPP4077 | 942 | 938 | 692
GPP4101 | 952 | 948 | 709
GPP4106 | 961 | 971 | 715
GPP4109 | 937 | 938 | 697
Average | 950.3 | 939.7 | 704.1
Standard Deviation | 19.07908 | 14.84775 | 8.102812
Count | 10 | 10 | 10
95% Confidence Int. | 13.64835 | 10.62144 | 5.796402
Lab 5
Sample | Au (ppb) | Pt (ppb) | Pd (ppb)
GPP5014 | 987.57 | 1013.9 | 748.82
GPP5027 | 971.63 | 978.07 | 735.5
GPP5031 | 1030.3 | 1029.4 | 756.27
GPP5033 | 1000.6 | 1012.6 | 744.12
GPP5049 | 994.61 | 956.49 | 717.5
GPP5063 | 1030.4 | 974.39 | 741.31
GPP5077 | 1038.3 | 1003.7 | 738.68
GPP5101 | 948.49 | 956.5 | 757.58
GPP5106 | 910.81 | 920.65 | 748.57
GPP5109 | 971.51 | 951.92 | 693.23
Average | 988.422 | 979.762 | 738.158
Standard Deviation | 39.96836 | 34.42307 | 19.50909
Count | 10 | 10 | 10
95% Confidence Int. | 28.59164 | 24.62478 | 13.95597
GPP-06 (ST513) - Overall Control Statistics
Analyte | Au (ppb) | Pt (ppb) | Pd (ppb)
Average | 979.67125 | 937.9324 | 709.2116
95% Confidence Int. | 15.75135 | 15.07704 | 8.412316
Average Lab Std Dev | 34.37374 | 35.71742 | 24.53249
Overall Std Dev | 53.67779 | 52.51821 | 29.30282
Relative Std Dev | 5.479% | 5.599% | 4.132%
Count | 48 | 50 | 50