## GPP-07
GPP-07
Lab 1
Sample | Au (ppb) | Pt (ppb) | Pd (ppb)
GPP1001 | 23 | 25 | 18
GPP1009 | 24 | 25 | 19
GPP1015 | 58 | 51 | 39
GPP1020 | 22 | 25 | 18
GPP1064 | 26 | 28 | 21
GPP1066 | 26 | 31 | 22
GPP1067 | 25 | 31 | 21
GPP1071 | 23 | 27 | 20
GPP1080 | 27 | 29 | 22
GPP1102 | 24 | 22 | 18
Average | 24.44444 | 27 | 19.88889
Standard Deviation | 1.666667 | 3.041381 | 1.691482
Count | 9 | 9 | 9
95% Confidence Int. | 1.281113 | 2.337813 | 1.300188
Lab 2
Sample | Au (ppb) | Pt (ppb) | Pd (ppb)
GP2001 | 22 | 26.9 | 24
GP2009 | 27 | 27.8 | 24.7
GP2015 | 45 | 53 | 44
GP2020 | 27 | 32.8 | 27.9
GP2064 | 29 | 29.6 | 24.8
GP2066 | 27 | 26.7 | 23.4
GP2067 | 25 | 26.2 | 23.7
GP2071 | 23 | 22 | 20.5
GP2080 | 28 | 27.1 | 24
GP2102 | 27 | 28.6 | 23.3
Average | 26.11111 | 27.52222 | 24.03333
Standard Deviation | 2.315407 | 2.891703 | 1.920937
Count | 9 | 9 | 9
95% Confidence Int. | 1.77978 | 2.222759 | 1.476563
Lab 3
Sample | Au (ppb) | Pt (ppb) | Pd (ppb)
GPP3001 | 20 | 27 | 21
GPP3009 | 24 | 29 | 23
GPP3015 | 25 | 30 | 24
GPP3020 | 26 | 34 | 27
GPP3064 | 26 | 28 | 23
GPP3066 | 22 | 27 | 22
GPP3067 | 22 | 24 | 21
GPP3071 | 22 | 25 | 22
GPP3080 | 29 | 28 | 25
GPP3102 | 26 | 22 | 25
Average | 24.2 | 27.4 | 23.3
Standard Deviation | 2.699794 | 3.339993 | 1.946507
Count | 10 | 10 | 10
95% Confidence Int. | 1.931316 | 2.389287 | 1.392447
Lab 4
Sample | Au (ppb) | Pt (ppb) | Pd (ppb)
GPP4001 | 25 | 28 | 23
GPP4009 | 26 | 29 | 23
GPP4015 | 27 | 28 | 24
GPP4020 | 26 | 28 | 24
GPP4064 | 26 | 28 | 23
GPP4066 | 26 | 30 | 24
GPP4067 | 28 | 30 | 25
GPP4071 | 25 | 28 | 23
GPP4080 | 26 | 27 | 23
GPP4102 | 26 | 28 | 24
Average | 26.1 | 28.4 | 23.6
Standard Deviation | 0.875595 | 0.9660918 | 0.6992059
Count | 10 | 10 | 10
95% Confidence Int. | 0.626363 | 0.6911004 | 0.5001818
Lab 5
Sample | Au (ppb) | Pt (ppb) | Pd (ppb)
GPP5001 | 24.302 | 28.164 | 25.053
GPP5009 | 23.554 | 26.293 | 23.24
GPP5015 | 23.902 | 26.692 | 23.966
GPP5020 | 25.203 | 28.968 | 25.926
GPP5064 | 27.157 | 26.862 | 23.734
GPP5066 | 26.433 | 28.652 | 24.007
GPP5067 | 24.269 | 27.558 | 23.524
GPP5071 | 25.361 | 27.386 | 24.216
GPP5080 | 26.188 | 26.983 | 23.307
GPP5102 | 26.783 | 25.771 | 22.508
Average | 25.3152 | 27.3329 | 23.9481
Standard Deviation | 1.282042 | 1.023808 | 0.9672673
Count | 10 | 10 | 10
95% Confidence Int. | 0.9171173 | 0.7323882 | 0.6919414
GPP-07 (ST402) - Overall Control Statistics
Analyte | Au (ppb) | Pt (ppb) | Pd (ppb)
Average | 25.23233 | 27.54227 | 22.9954375
95% Confidence Int. | 0.5793369 | 0.7030345 | 0.6195922
Average Lab Std Dev | 1.888813 | 2.47988 | 1.533916
Overall Std Dev | 1.974277 | 2.395817 | 2.11146
Relative Std Dev | 7.824% | 8.699% | 9.182%
Count | 48 | 48 | 48