## GPP-08
GPP-08
Lab 1
Sample | Au (ppb) | Pt (ppb) | Pd (ppb)
GPP1002 | 49 | 56 | 40
GPP1007 | 44 | 49 | 39
GPP1021 | 52 | 62 | 45
GPP1029 | 49 | 53 | 43
GPP1041 | 64 | 57 | 49
GPP1042 | 47 | 52 | 40
GPP1045 | 47 | 55 | 42
GPP1086 | 51 | 58 | 43
GPP1100 | 44 | 52 | 40
GPP1108 | 51 | 56 | 44
Average | 48.22222 | 55 | 42.5
Standard Deviation | 2.948634 | 3.681787 | 3.02765
Count | 9 | 10 | 10
95% Confidence Int. | 2.266521 | 2.633792 | 2.165851
Lab 2
Sample | Au (ppb) | Pt (ppb) | Pd (ppb)
GP2002 | 44 | 49.8 | 44.8
GP2007 | 47 | 51.6 | 45.7
GP2021 | 43 | 52.6 | 46.1
GP2029 | 46 | 51.9 | 45.7
GP2041 | 44 | 50.8 | 44.3
GP2042 | 43 | 46.8 | 43.4
GP2045 | 840 | 428 | 463
GP2086 | 47 | 50.3 | 44.4
GP2100 | 49 | 53.8 | 46.2
GP2108 | 52 | 54.8 | 47.8
Average | 46.11111 | 51.37778 | 45.37778
Standard Deviation | 3.018462 | 2.354133 | 1.305544
Count | 9 | 9 | 9
95% Confidence Int. | 2.320195 | 1.809547 | 1.00353
Lab 3
Sample | Au (ppb) | Pt (ppb) | Pd (ppb)
GPP3002 | 51 | 51 | 42
GPP3007 | 47 | 56 | 45
GPP3021 | 49 | 59 | 48
GPP3029 | 50 | 58 | 47
GPP3041 | 48 | 42 | 42
GPP3042 | 45 | 54 | 43
GPP3045 | 35 | 71 | 45
GPP3086 | 50 | 55 | 43
GPP3100 | 46 | 53 | 43
GPP3108 | 47 | 51 | 41
Average | 48.11111 | 54.625 | 43.9
Standard Deviation | 2.027588 | 2.973094 | 2.282786
Count | 9 | 8 | 10
95% Confidence Int. | 1.558542 | 2.485568 | 1.633007
Lab 4
Sample | Au (ppb) | Pt (ppb) | Pd (ppb)
GPP4002 | 49 | 54 | 46
GPP4007 | 51 | 56 | 46
GPP4021 | 52 | 58 | 47
GPP4029 | 51 | 56 | 46
GPP4041 | 51 | 56 | 45
GPP4042 | 49 | 55 | 45
GPP4045 | 50 | 56 | 45
GPP4086 | 50 | 54 | 45
GPP4100 | 55 | 62 | 52
GPP4108 | 51 | 55 | 46
Average | 50.9 | 56.2 | 46.3
Standard Deviation | 1.72884 | 2.347576 | 2.110819
Count | 10 | 10 | 10
95% Confidence Int. | 1.236738 | 1.679354 | 1.509989
Lab 5
Sample | Au (ppb) | Pt (ppb) | Pd (ppb)
GPP5002 | 50.38 | 55.712 | 46.555
GPP5007 | 48.574 | 54.317 | 45.442
GPP5021 | 48.442 | 53.974 | 46.803
GPP5029 | 52.207 | 59.859 | 50.57
GPP5041 | 49.025 | 57.108 | 47.351
GPP5042 | 50.861 | 57.22 | 47.462
GPP5045 | 48.65 | 53.861 | 44.215
GPP5086 | 48.809 | 52.272 | 45.899
GPP5100 | 48.591 | 53.617 | 47.211
GPP5108 | 49.638 | 51.203 | 46.426
Average | 49.5177 | 54.9143 | 46.7934
Standard Deviation | 1.256061 | 2.582071 | 1.655339
Count | 10 | 10 | 10
95% Confidence Int. | 0.8985321 | 1.847102 | 1.184158
GPP-08 (ST400) - Overall Control Statistics
Analyte | Au (ppb) | Pt (ppb) | Pd (ppb)
Average | 48.64206 | 54.47964 | 44.966
95% Confidence Int. | 0.8031316 | 0.9372626 | 0.7640296
Average Lab Std Dev | 2.301445 | 2.83249 | 2.15768
Overall Std Dev | 2.706103 | 3.15805 | 2.632677
Relative Std Dev | 5.563% | 5.797% | 5.855%
Count | 47 | 47 | 49