## GPP-09
GPP-09
Lab 1
Sample | Au (ppb) | Pt (ppb) | Pd (ppb)
GPP1010 | 632 | 358 | 395
GPP1024 | 625 | 365 | 408
GPP1039 | 680 | 361 | 418
GPP1040 | 669 | 379 | 410
GPP1059 | 640 | 365 | 398
GPP1074 | 603 | 376 | 411
GPP1079 | 617 | 380 | 409
GPP1089 | 630 | 354 | 397
GPP1093 | 662 | 362 | 407
GPP1104 | 627 | 353 | 412
Average | 638.5 | 365.3 | 406.5
Standard Deviation | 24.40059 | 9.888826 | 7.442371
Count | 10 | 10 | 10
95% Confidence Int. | 17.45513 | 7.07404 | 5.323952
Lab 2
Sample | Au (ppb) | Pt (ppb) | Pd (ppb)
GP2010 | 486 | 315 | 388
GP2024 | 521 | 314 | 395
GP2039 | 500 | 294 | 368
GP2040 | 458 | 278 | 369
GP2059 | 587 | 330 | 410
GP2074 | 559 | 304 | 379
GP2079 | 606 | 324 | 400
GP2089 | 574 | 320 | 405
GP2093 | 541 | 313 | 395
GP2104 | 543 | 327 | 394
Average | 546.3333 | 315.6667 | 395.75
Standard Deviation | 39.69887 | 11.39079 | 9.647353
Count | 9 | 9 | 8
95% Confidence Int. | 30.51525 | 8.755733 | 8.065389
Lab 3
Sample | Au (ppb) | Pt (ppb) | Pd (ppb)
GPP3010 | 571 | 323 | 393
GPP3024 | nr | nr | nr
GPP3039 | 579 | 321 | 360
GPP3040 | 596 | 347 | 400
GPP3059 | 584 | 327 | 400
GPP3074 | 608 | 342 | 401
GPP3079 | 618 | 334 | 396
GPP3089 | 587 | 335 | 404
GPP3093 | 657 | 346 | 404
GPP3104 | 664 | 343 | 405
Average | 607.1111 | 335.3333 | 400.375
Standard Deviation | 33.54268 | 9.88686 | 4.172615
Count | 9 | 9 | 8
95% Confidence Int. | 25.78318 | 7.599713 | 3.488393
Lab 4
Sample | Au (ppb) | Pt (ppb) | Pd (ppb)
GPP4010 | 576 | 344 | 416
GPP4024 | 600 | 337 | 413
GPP4039 | 588 | 343 | 414
GPP4040 | 581 | 357 | 418
GPP4059 | 583 | 352 | 406
GPP4074 | 690 | 340 | 421
GPP4079 | 610 | 344 | 413
GPP4089 | 583 | 344 | 417
GPP4093 | 570 | 353 | 422
GPP4104 | 549 | 360 | 419
Average | 593 | 347.4 | 415.9
Standard Deviation | 37.81534 | 7.604092 | 4.677369
Count | 10 | 10 | 10
95% Confidence Int. | 27.05147 | 5.43964 | 3.345988
Lab 5
Sample | Au (ppb) | Pt (ppb) | Pd (ppb)
GPP5010 | 652.35 | 346.86 | 433.17
GPP5024 | 619.53 | 356.57 | 422.12
GPP5039 | 610.08 | 352.42 | 434.65
GPP5040 | 619.05 | 361.26 | 429.58
GPP5059 | 594.71 | 346.26 | 417.04
GPP5074 | 663.72 | 351.43 | 422.14
GPP5079 | 607.22 | 337.08 | 415.45
GPP5089 | 649.24 | 345.49 | 409.68
GPP5093 | 607.63 | 345.35 | 402.17
GPP5104 | 602.03 | 342.9 | 396.84
Average | 622.556 | 348.562 | 418.284
Standard Deviation | 23.86533 | 6.994613 | 12.6918
Count | 10 | 10 | 10
95% Confidence Int. | 17.07223 | 5.003645 | 9.079167
GPP-09 (ST550) - Overall Control Statistics
Analyte | Au (ppb) | Pt (ppb) | Pd (ppb)
Average | 602.5325 | 343.15875 | 408.1704
95% Confidence Int. | 12.94264 | 5.47953 | 3.548879
Average Lab Std Dev | 32.54552 | 9.295544 | 8.352612
Overall Std Dev | 44.10622 | 18.67327 | 11.81995
Relative Std Dev | 7.32% | 5.442% | 2.896%
Count | 48 | 48 | 46