## GPP-10
GPP-10
Lab 1
Sample | Au (ppb) | Pt (ppb) | Pd (ppb)
GPP1011 | 1680 | 2530 | 2130
GPP1017 | 1700 | 2430 | 2200
GPP1019 | 1770 | 2350 | 2130
GPP1025 | 1720 | 2480 | 2140
GPP1051 | 1780 | 2490 | 2090
GPP1055 | 1720 | 2430 | 2120
GPP1081 | 1750 | 2410 | 2060
GPP1087 | 1680 | 2410 | 2090
GPP1090 | 1700 | 2400 | 2100
GPP1094 | 1640 | 2360 | 2100
Average | 1714 | 2429 | 2116
Standard Deviation | 43.51245 | 56.85264 | 38.06427
Count | 10 | 10 | 10
95% Confidence Int. | 31.12693 | 40.66993 | 27.22954
Lab 2
Sample | Au (ppb) | Pt (ppb) | Pd (ppb)
GP2011 | 1250 | 2170 | 1890
GP2017 | 1320 | 2000 | 1770
GP2019 | 1330 | 2180 | 2000
GP2025 | 25 | 29 | 26
GP2051 | 1400 | 2360 | 2060
GP2055 | 1520 | 2190 | 1970
GP2081 | 1840 | 2800 | 2460
GP2087 | 1280 | 1880 | 1720
GP2090 | 1520 | 2240 | 2000
GP2094 | 1420 | 2220 | 1930
Average | 1431.111 | 2226.667 | 1945.714
Standard Deviation | 181.0694 | 70.33254 | 94.66734
Count | 9 | 6 | 7
95% Confidence Int. | 139.1822 | 73.80948 | 87.55268
Lab 3
Sample | Au (ppb) | Pt (ppb) | Pd (ppb)
GPP3011 | 1510 | 2280 | 1885
GPP3017 | 1565 | 2230 | 1835
GPP3019 | 1510 | 2270 | 1835
GPP3025 | 1545 | 2240 | 1835
GPP3051 | 1560 | 2260 | 1995
GPP3055 | 1630 | 2370 | 1895
GPP3081 | 1530 | 2350 | 2020
GPP3087 | 1690 | 2380 | 2050
GPP3090 | 1665 | 2400 | 2030
GPP3094 | 1625 | 2340 | 2010
Average | 1583 | 2312 | 1939
Standard Deviation | 64.90163 | 62.68085 | 89.83936
Count | 10 | 10 | 10
95% Confidence Int. | 46.42783 | 44.83918 | 64.26721
Lab 4
Sample | Au (ppb) | Pt (ppb) | Pd (ppb)
GPP4011 | 1598 | 2318 | 2037
GPP4017 | 1518 | 2260 | 2031
GPP4019 | 1551 | 2315 | 2033
GPP4025 | 1528 | 2324 | 1978
GPP4051 | 1579 | 2357 | 2029
GPP4055 | 1427 | 2278 | 1972
GPP4081 | 1518 | 2323 | 1993
GPP4087 | 1509 | 2324 | 2029
GPP4090 | 1637 | 2350 | 1972
GPP4094 | 1536 | 2310 | 1994
Average | 1540.1 | 2315.9 | 2006.8
Standard Deviation | 57.03108 | 29.12597 | 27.43801
Count | 10 | 10 | 10
95% Confidence Int. | 40.79758 | 20.83546 | 19.62797
Lab 5
Sample | Au (ppb) | Pt (ppb) | Pd (ppb)
GPP5011 | 1674.8 | 2433.6 | 1916.5
GPP5017 | 1619.5 | 2360.3 | 2056.8
GPP5019 | 1563.2 | 2403.4 | 2019.4
GPP5025 | 1647.8 | 2420.8 | 2080.4
GPP5051 | 1582 | 2483.4 | 2076.4
GPP5055 | 1581.6 | 2496.6 | 2073.4
GPP5081 | 1597.5 | 2455.4 | 2097
GPP5087 | 1565.3 | 2373 | 1931.8
GPP5090 | 1563.9 | 2396.4 | 1981.7
GPP5094 | 1595.8 | 2296.7 | 1913.6
Average | 1599.14 | 2411.96 | 2014.7
Standard Deviation | 37.71343 | 60.08139 | 73.00131
Count | 10 | 10 | 10
95% Confidence Int. | 26.97856 | 42.97964 | 52.22199
GPP-10 (ST560) - Overall Control Statistics
Analyte | Au (ppb) | Pt (ppb) | Pd (ppb)
Average | 1576.376 | 2348.883 | 2008.191
95% Confidence Int. | 36.45511 | 26.37996 | 27.18877
Average Lab Std Dev | 93.34507 | 57.56018 | 70.09128
Overall Std Dev | 125.6163 | 87.8615 | 91.61093
Relative Std Dev | 7.969% | 3.741% | 4.562%
Count | 49 | 46 | 47