## GPP-11
GPP-11
Lab 1
Sample | Au (ppb) | Pt (ppb) | Pd (ppb)
GPP1005 | 894 | 630 | 578
GPP1013 | 821 | 666 | 608
GPP1022 | 812 | 640 | 618
GPP1026 | 734 | 635 | 571
GPP1037 | 749 | 612 | 575
GPP1050 | 835 | 650 | 619
GPP1060 | 764 | 605 | 572
GPP1072 | 764 | 613 | 569
GPP1075 | 783 | 638 | 591
GPP1082 | 736 | 593 | 568
Average | 789.2 | 628.2 | 586.9
Standard Deviation | 51.00501 | 22.26008 | 20.63681
Count | 10 | 10 | 10
95% Confidence Int. | 36.48679 | 15.9239 | 14.76268
Lab 2
Sample | Au (ppb) | Pt (ppb) | Pd (ppb)
GP2005 | 490 | 440 | 442
GP2013 | 677 | 605 | 565
GP2022 | 562 | 530 | 537
GP2026 | 1290 | 2200 | 1970
GP2037 | 581 | 557 | 544
GP2050 | 697 | 566 | 560
GP2060 | 665 | 567 | 557
GP2072 | 759 | 642 | 616
GP2075 | 495 | 421 | 414
GP2082 | 675 | 591 | 590
Average | 659.4286 | 579.7143 | 567
Standard Deviation | 67.76395 | 36.477 | 27.42262
Count | 7 | 7 | 7
95% Confidence Int. | 62.6712 | 33.7356 | 25.36169
Lab 3
Sample | Au (ppb) | Pt (ppb) | Pd (ppb)
GPP3005 | 651 | 537 | 525
GPP3013 | 684 | 506 | 530
GPP3022 | 787 | 583 | 566
GPP3026 | 861 | 549 | 540
GPP3037 | 702 | 534 | 540
GPP3050 | 797 | 538 | 531
GPP3060 | 700 | 578 | 554
GPP3072 | 725 | 589 | 561
GPP3075 | 715 | 594 | 552
GPP3082 | 729 | 547 | 551
Average | 735.1 | 555.5 | 545
Standard Deviation | 62.29937 | 28.94919 | 13.88044
Count | 10 | 10 | 10
95% Confidence Int. | 44.56628 | 20.709 | 9.92947
Lab 4
Sample | Au (ppb) | Pt (ppb) | Pd (ppb)
GPP4005 | 676 | 590 | 584
GPP4013 | 674 | 605 | 576
GPP4022 | 687 | 579 | 579
GPP4026 | 671 | 595 | 574
GPP4037 | 832 | 619 | 588
GPP4050 | 762 | 612 | 577
GPP4060 | 687 | 595 | 579
GPP4072 | 706 | 617 | 587
GPP4075 | 658 | 597 | 566
GPP4082 | 698 | 605 | 574
Average | 705.1 | 601.4 | 578.4
Standard Deviation | 52.96005 | 12.58041 | 6.65332
Count | 10 | 10 | 10
95% Confidence Int. | 37.88534 | 8.999482 | 4.759498
Lab 5
Sample | Au (ppb) | Pt (ppb) | Pd (ppb)
GPP5005 | 714.62 | 594 | 550.4
GPP5013 | 694.68 | 600.64 | 567.74
GPP5022 | 703.74 | 624.23 | 581.11
GPP5026 | 702.4 | 613.54 | 582.97
GPP5037 | 700.65 | 582.06 | 546.42
GPP5050 | 754.88 | 600.02 | 571.34
GPP5060 | 688.03 | 548.34 | 520.73
GPP5072 | 686.95 | 608.22 | 563.77
GPP5075 | 677.66 | 581.93 | 560.03
GPP5082 | 713.1 | 576.89 | 536.03
Average | 703.671 | 592.987 | 558.054
Standard Deviation | 21.40493 | 21.68916 | 19.80845
Count | 10 | 10 | 10
95% Confidence Int. | 15.31216 | 15.51549 | 14.17011
GPP-11 (ST569) - Overall Control Statistics
Analyte | Au (ppb) | Pt (ppb) | Pd (ppb)
Average | 722.2704 | 592.3164 | 567.0753
95% Confidence Int. | 19.36068 | 10.17007 | 6.906157
Average Lab Std Dev | 53.54925 | 25.66252 | 19.0115
Overall Std Dev | 65.23463 | 34.26743 | 23.26988
Relative Std Dev | 9.032% | 5.785% | 4.103%
Count | 47 | 47 | 47