## GPP-12
GPP-12
Lab 1
Sample | Au (ppb) | Pt (ppb) | Pd (ppb)
GPP1034 | 49 | 46 | 45
GPP1047 | 45 | 44 | 41
GPP1052 | 51 | 48 | 51
GPP1058 | 53 | 52 | 50
GPP1061 | 64 | 55 | 46
GPP1065 | 45 | 46 | 44
GPP1069 | 49 | 47 | 44
GPP1084 | 69 | 62 | 56
GPP1098 | 41 | 44 | 41
GPP1099 | 54 | 52 | 44
Average | 48.375 | 48.22222 | 45.11111
Standard Deviation | 4.438066 | 3.898005 | 3.480102
Count | 8 | 9 | 9
95% Confidence Int. | 3.710316 | 2.996272 | 2.675043
Lab 2
Sample | Au (ppb) | Pt (ppb) | Pd (ppb)
GP2034 | 45 | 46.6 | 47.4
GP2047 | 45 | 44.8 | 47
GP2052 | 44 | 39 | 42.3
GP2058 | 49 | 43 | 46.7
GP2061 | 63 | 47.1 | 43.5
GP2065 | 42 | 41.2 | 40
GP2069 | 56 | 50.8 | 51.2
GP2084 | 55 | 50.6 | 50.2
GP2098 | 46 | 42.6 | 44.7
GP2099 | 48 | 45.3 | 46.2
Average | 47.77778 | 45.77778 | 45.92
Standard Deviation | 4.841946 | 3.370007 | 3.4276
Count | 9 | 9 | 10
95% Confidence Int. | 3.721849 | 2.590416 | 2.451958
Lab 3
Sample | Au (ppb) | Pt (ppb) | Pd (ppb)
GPP3034 | 46 | 46 | 45
GPP3047 | 43 | 44 | 44
GPP3052 | 47 | 47 | 45
GPP3058 | 50 | 47 | 47
GPP3061 | 46 | 46 | 45
GPP3065 | 48 | 45 | 47
GPP3069 | 48 | 48 | 45
GPP3084 | 59 | 51 | 49
GPP3098 | 49 | 46 | 43
GPP3099 | 53 | 43 | 45
Average | 48.9 | 46.3 | 45.5
Standard Deviation | 4.433459 | 2.213594 | 1.715938
Count | 10 | 10 | 10
95% Confidence Int. | 3.171505 | 1.58351 | 1.227508
Lab 4
Sample | Au (ppb) | Pt (ppb) | Pd (ppb)
GPP4034 | 52 | 48 | 48
GPP4047 | 51 | 48 | 48
GPP4052 | 51 | 48 | 48
GPP4058 | 50 | 47 | 48
GPP4061 | 51 | 47 | 48
GPP4065 | 50 | 48 | 46
GPP4069 | 52 | 49 | 47
GPP4084 | 52 | 48 | 48
GPP4098 | 52 | 50 | 48
GPP4099 | 53 | 50 | 48
Average | 51.4 | 48.3 | 47.7
Standard Deviation | 0.9660918 | 1.05935 | 0.6749486
Count | 10 | 10 | 10
95% Confidence Int. | 0.6911004 | 0.7578133 | 0.4828291
Lab 5
Sample | Au (ppb) | Pt (ppb) | Pd (ppb)
GPP5034 | 52.141 | 50.519 | 50.722
GPP5047 | 52.01 | 49.411 | 49.097
GPP5052 | 52.99 | 51.352 | 49.395
GPP5058 | 51.166 | 47.532 | 47.871
GPP5061 | 52.799 | 49.298 | 48.93
GPP5065 | 51.282 | 47.369 | 47.987
GPP5069 | 51.556 | 48.432 | 49.142
GPP5084 | 53.06 | 50.132 | 49.96
GPP5098 | 50.912 | 48.233 | 46.524
GPP5099 | 50.085 | 47.268 | 46.004
Average | 51.8001 | 48.9546 | 48.5632
Standard Deviation | 0.9787558 | 1.417499 | 1.474857
Count | 10 | 10 | 10
95% Confidence Int. | 0.7001597 | 1.014018 | 1.055049
GPP-12 (ST460) - Overall Control Statistics
Analyte | Au (ppb) | Pt (ppb) | Pd (ppb)
Average | 49.7447 | 47.53221 | 46.58841
95% Confidence Int. | 1.112159 | 0.8098621 | 0.7725077
Average Lab Std Dev | 3.59688 | 2.62994 | 2.426304
Overall Std Dev | 3.747353 | 2.759866 | 2.661891
Relative Std Dev | 7.533% | 5.806% | 5.714%
Count | 47 | 48 | 49