## GPP-15
GPP-15
Lab 1
Sample | FA
| Au (ppb) | Pt (ppb) | Pd (ppb)
EE1012 | 1120 | 110000 | 53300
EE1016 | 1160 | 111000 | 54300
EE1043 | 1130 | 115000 | 57600
EE1047 | 1130 | 112000 | 55800
EE1051 | 1120 | 110000 | 54000
EE1054 | 1070 | 105000 | 51500
EE1057 | 1030 | 99000 | 48900
EE1084 | 1120 | 109000 | 53400
EE1085 | 1130 | 112000 | 55000
EE1086 | 1210 | 111000 | 55100
Average | 1122 | 110555.6 | 54050
Standard Deviation | 47.79586 | 2697.736 | 1342.705
Count | 10 | 9 | 8
95% Confidence Int. | 34.1911 | 2073.663 | 1122.53
Lab 2
Sample | FA
| Au (ppb) | Pt (ppb) | Pd (ppb)
EE2012 | 1070 | >100000 | 53940
EE2016 | 1180 | >100000 | 55070
EE2043 | 892 | >100000 | 53650
EE2047 | 647 | >100000 | 54580
EE2051 | 1210 | >100000 | 54390
EE2054 | 1070 | 75210 | 45550
EE2057 | 1050 | 87680 | 49770
EE2084 | 1130 | >100000 | 52260
EE2085 | 1160 | >100000 | 50050
EE2086 | 1150 | >100000 | 54580
Average | 1127.5 |  | 54067.14
Standard Deviation | 58.24824 |  | 921.2259
Count | 8 | 0 | 7
95% Confidence Int. | 48.69674 |  | 851.9918
Lab 3
Sample | FA
| Au (ppb) | Pt (ppb) | Pd (ppb)
EE3012 | nr | nr | nr
EE3016 | nr | nr | nr
EE3043 | nr | nr | nr
EE3047 | nr | nr | nr
EE3051 | nr | nr | nr
EE3054 | nr | nr | nr
EE3057 | nr | nr | nr
EE3084 | nr | nr | nr
EE3085 | nr | nr | nr
EE3086 | nr | nr | nr
Average
Standard Deviation
Count | 0 | 0 | 0
95% Confidence Int.
Lab 4
Sample | FA
| Au (ppb) | Pt (ppb) | Pd (ppb)
EE4012 | 1233 | 116871 | 55115
EE4016 | 1251 | 114785 | 54584
EE4043 | 1248 | 116060 | 54759
EE4047 | 1228 | 116501 | 54487
EE4051 | 1199 | 115946 | 54364
EE4054 | 1196 | 116289 | 54591
EE4057 | 1211 | 116221 | 54649
EE4084 | 1184 | 110027 | 51373
EE4085 | 1218 | 111241 | 52576
EE4086 | 1180 | 110434 | 52033
Average | 1214.8 | 114437.5 | 53853.1
Standard Deviation | 25.17847 | 2738.934 | 1328.437
Count | 10 | 10 | 10
95% Confidence Int. | 18.0116 | 1959.316 | 950.3067
Lab 5
Sample | FA
| Au (ppb) | Pt (ppb) | Pd (ppb)
EE5012 | 1130 | 118000 | 53700
EE5016 | 1120 | 116000 | 54300
EE5043 | 1220 | 118000 | 54900
EE5047 | 1210 | 113000 | 53700
EE5051 | 1150 | 113000 | 52300
EE5054 | 1150 | 113000 | 53900
EE5057 | 1110 | 121000 | 54800
EE5084 | 1140 | 113000 | 52700
EE5085 | 1130 | 117000 | 53200
EE5086 | 1140 | 116000 | 53200
Average | 1150 | 115800 | 53670
Standard Deviation | 36.51484 | 2780.887 | 849.902
Count | 10 | 10 | 10
95% Confidence Int. | 26.12114 | 1989.327 | 607.9832
Lab 6
Sample | FA
| Au (ppb) | Pt (ppb) | Pd (ppb)
EE6012 | 1131 | 110045 | 52925
EE6016 | 1180 | 111620 | 53095
EE6043 | 1144 | 109105 | 52605
EE6047 | 1211 | 109905 | 51435
EE6051 | 1202 | 109405 | 53775
EE6054 | 1076 | 108050 | 49670
EE6057 | 1137 | 114215 | 55295
EE6084 | 1155 | 114600 | 55430
EE6085 | 1139 | 111985 | 53820
EE6086 | 1116 | 108175 | 51895
Average | 1149.1 | 110710.5 | 53363.89
Standard Deviation | 40.36073 | 2327.182 | 1373.597
Count | 10 | 10 | 9
95% Confidence Int. | 28.87233 | 1664.766 | 1055.84
GPP-15 - Overall Control Statistics
Analyte/Method | FA
| Au (ppb) | Pt (ppb) | Pd (ppb)
Average | 1153.729 | 112935.4 | 53781.27
95% Confidence Int. | 15.26521 | 1114.499 | 353.3483
Average Lab Std Dev | 43.06641 | 2642.378 | 1185.357
Overall Std Dev | 52.57163 | 3438.088 | 1162.224
Relative Std Dev | 4.557% | 3.044% | 2.161%
Count | 48 | 39 | 44