## GPP-16
GPP-16
Lab 1
Sample | FA
| Au (ppb) | Pt (ppb) | Pd (ppb)
EE1006 | 544 | 43300 | 20900
EE1013 | 456 | 49300 | 23600
EE1026 | 402 | 41800 | 20000
EE1035 | 480 | 49300 | 23300
EE1048 | 475 | 42600 | 20200
EE1062 | 487 | 43400 | 21100
EE1071 | 481 | 43400 | 20500
EE1087 | 500 | 43800 | 20900
EE1088 | 432 | 43500 | 20600
EE1096 | 457 | 45800 | 21800
Average | 479.1111 | 43450 | 20750
Standard Deviation | 31.56915 | 1141.428 | 563.1544
Count | 9 | 8 | 8
95% Confidence Int. | 24.2662 | 954.2574 | 470.8088
Lab 2
Sample | FA
| Au (ppb) | Pt (ppb) | Pd (ppb)
EE2006 | 469 | 42990 | 20530
EE2013 | 511 | 36980 | 18090
EE2026 | 518 | 43230 | 20880
EE2035 | 519 | 42260 | 20500
EE2048 | 458 | 42800 | 20470
EE2062 | 397 | 34550 | 16850
EE2071 | 467 | 41140 | 19920
EE2087 | 482 | 43120 | 20460
EE2088 | 529 | 43740 | 20610
EE2096 | 475 | 43930 | 20790
Average | 492 | 42901.25 | 20520
Standard Deviation | 27.00463 | 882.2931 | 287.1535
Count | 9 | 8 | 8
95% Confidence Int. | 20.7576 | 737.6155 | 240.0663
Lab 3
Sample | FA
| Au (ppb) | Pt (ppb) | Pd (ppb)
EE3006 | 503 | 46800 | 21500
EE3013 | 495 | 47000 | 21500
EE3026 | nr | nr | nr
EE3035 | nr | nr | nr
EE3048 | nr | nr | nr
EE3062 | nr | nr | nr
EE3071 | nr | nr | nr
EE3087 | nr | nr | nr
EE3088 | nr | nr | nr
EE3096 | nr | nr | nr
Average | 499 | 46900 | 21500
Standard Deviation | 5.656854 | 141.4214 | 0
Count | 2 | 2 | 2
95% Confidence Int. | 50.82482 | 1270.62 | 0
Lab 4
Sample | FA
| Au (ppb) | Pt (ppb) | Pd (ppb)
EE4006 | 500 | 44367 | 21502
EE4013 | 488 | 46206 | 21471
EE4026 | 498 | 44883 | 21453
EE4035 | 488 | 45741 | 21482
EE4048 | 498 | 44522 | 21543
EE4062 | 494 | 46275 | 21531
EE4071 | 543 | 46973 | 21773
EE4087 | 509 | 45174 | 21437
EE4088 | 519 | 45191 | 21463
EE4096 | 484 | 45269 | 21614
Average | 502.1 | 45460.1 | 21526.9
Standard Deviation | 17.74793 | 829.1181 | 101.0032
Count | 10 | 10 | 10
95% Confidence Int. | 12.6961 | 593.1153 | 72.25337
Lab 5
Sample | FA
| Au (ppb) | Pt (ppb) | Pd (ppb)
EE5006 | 462 | 44600 | 20900
EE5013 | 447 | 44800 | 20300
EE5026 | 468 | 44300 | 20600
EE5035 | 485 | 44000 | 20600
EE5048 | 480 | 45500 | 21200
EE5062 | 479 | 45300 | 20700
EE5071 | 482 | 45400 | 20900
EE5087 | 472 | 44500 | 20500
EE5088 | 458 | 44700 | 20400
EE5096 | 444 | 43300 | 21200
Average | 467.7 | 44640 | 20730
Standard Deviation | 14.59871 | 676.9211 | 312.872
Count | 10 | 10 | 10
95% Confidence Int. | 10.44329 | 484.2402 | 223.8151
Lab 6
Sample | FA
| Au (ppb) | Pt (ppb) | Pd (ppb)
EE6006 | 459 | 41100 | 20705
EE6013 | 517 | 42655 | 21065
EE6026 | 493 | 42750 | 21405
EE6035 | 511 | 44900 | 22535
EE6048 | 477 | 43970 | 22025
EE6062 | 476 | 40355 | 20655
EE6071 | 481 | 41345 | 21235
EE6087 | 554 | 45045 | 22000
EE6088 | 522 | 42920 | 21100
EE6096 | 499 | 41785 | 20795
Average | 498.9 | 42682.5 | 21352
Standard Deviation | 27.87851 | 1589.342 | 636.7766
Count | 10 | 10 | 10
95% Confidence Int. | 19.94308 | 1136.947 | 455.5225
GPP-16 - Overall Control Statistics
Analyte/Method | FA
| Au (ppb) | Pt (ppb) | Pd (ppb)
Average | 488.5 | 44009.08 | 21026.02
95% Confidence Int. | 7.482719 | 462.6203 | 163.899
Average Lab Std Dev | 22.59492 | 980.8979 | 390.1228
Overall Std Dev | 26.32935 | 1593.211 | 564.4495
Relative Std Dev | 5.39% | 3.62% | 2.685%
Count | 50 | 48 | 48