## GPP-17
GPP-17
Lab 1
Sample | FA
| Au (ppb) | Pt (ppb) | Pd (ppb)
EE1023 | 133 | 13300 | 5720
EE1038 | 166 | 11700 | 5140
EE1039 | 129 | 11300 | 4890
EE1044 | 139 | 11800 | 5140
EE1045 | 112 | 11300 | 5050
EE1056 | 134 | 12700 | 5620
EE1059 | 187 | 13000 | 5750
EE1061 | 130 | 12700 | 5620
EE1075 | 135 | 12200 | 5430
EE1098 | 139 | 12100 | 5130
Average | 135.2222 | 12210 | 5130
Standard Deviation | 14.08703 | 698.3313 | 175.6132
Count | 9 | 10 | 6
95% Confidence Int. | 10.82825 | 499.5561 | 184.2948
Lab 2
Sample | FA
| Au (ppb) | Pt (ppb) | Pd (ppb)
EE2023 | 133 | 11930 | 5200
EE2038 | 122 | 11520 | 5010
EE2039 | 137 | 11390 | 5050
EE2044 | 144 | 12600 | 5280
EE2045 | 139 | 11360 | 5000
EE2056 | 148 | 11030 | 4780
EE2059 | 129 | 11170 | 4900
EE2061 | 133 | 11420 | 5020
EE2075 | 123 | 11640 | 5070
EE2098 | 159 | 11530 | 5060
Average | 136.7 | 11559 | 5037
Standard Deviation | 11.42171 | 440.8187 | 139.2879
Count | 10 | 10 | 10
95% Confidence Int. | 8.170602 | 315.3427 | 99.64054
Lab 3
Sample | FA
| Au (ppb) | Pt (ppb) | Pd (ppb)
EE3023 | 140 | 12500 | 5320
EE3038 | 148 | 12300 | 5120
EE3039 | 115 | 12300 | 4810
EE3044 | 132 | 12300 | 5130
EE3045 | 135 | 12650 | 5110
EE3056 | 131 | 12450 | 5010
EE3059 | 136 | 12300 | 5270
EE3061 | 117 | 12550 | 5150
EE3075 | 129 | 12400 | 5130
EE3098 | 128 | >10000 | 5140
Average | 131.1 | 12416.67 | 5119
Standard Deviation | 9.870832 | 129.9038 | 138.3594
Count | 10 | 9 | 10
95% Confidence Int. | 7.061168 | 99.85291 | 98.97638
Lab 4
Sample | FA
| Au (ppb) | Pt (ppb) | Pd (ppb)
EE4023 | 146 | 12925 | 5403
EE4038 | 120 | 12361 | 5228
EE4039 | 147 | 12432 | 5176
EE4044 | 129 | 12614 | 5164
EE4045 | 136 | 12356 | 5146
EE4056 | 122 | 12467 | 5141
EE4059 | 146 | 12451 | 5160
EE4061 | 129 | 12581 | 5209
EE4075 | 122 | 12294 | 5172
EE4098 | 142 | 12315 | 5144
Average | 133.9 | 12479.6 | 5194.3
Standard Deviation | 10.84691 | 188.8128 | 78.55508
Count | 10 | 10 | 10
95% Confidence Int. | 7.759415 | 135.0685 | 56.19492
Lab 5
Sample | FA
| Au (ppb) | Pt (ppb) | Pd (ppb)
EE5023 | 109 | 12100 | 5130
EE5038 | 111 | 12300 | 5270
EE5039 | 118 | 12400 | 5040
EE5044 | 126 | 11000 | 4900
EE5045 | 112 | 11300 | 5000
EE5056 | 124 | 11300 | 4810
EE5059 | 125 | 10800 | 4810
EE5061 | 121 | 11200 | 4840
EE5075 | 135 | 12300 | 5060
EE5098 | 110 | 11700 | 5230
Average | 119.1 | 11640 | 5009
Standard Deviation | 8.595218 | 596.6574 | 168.2888
Count | 10 | 10 | 10
95% Confidence Int. | 6.148649 | 426.823 | 120.3865
Lab 6
Sample | FA
| Au (ppb) | Pt (ppb) | Pd (ppb)
EE6023 | 164 | 11300 | 5105
EE6038 | 126 | 11520 | 5200
EE6039 | 117 | 11430 | 5120
EE6044 | 159 | 11990 | 5260
EE6045 | 141 | 11575 | 5165
EE6056 | 127 | 11870 | 5400
EE6059 | 156 | 11600 | 5530
EE6061 | 137 | 11455 | 5215
EE6075 | 171 | 12250 | 5725
EE6098 | 169 | 11355 | 5250
Average | 146.7 | 11634.5 | 5249.444
Standard Deviation | 19.57918 | 305.9725 | 136.8723
Count | 10 | 10 | 9
95% Confidence Int. | 14.0061 | 218.8795 | 105.2094
GPP-17 - Overall Control Statistics
Analyte/Method | FA
| Au (ppb) | Pt (ppb) | Pd (ppb)
Average | 133.7627 | 11982.73 | 5120.327
95% Confidence Int. |  | 151.1174 | 42.90396
Average Lab Std Dev |  | 444.247 | 142.9513
Overall Std Dev |  | 579.8794 | 158.705
Relative Std Dev |  | 4.839% | 3.1%
Count |  | 59 | 55