## GPP-18
GPP-18
Lab 1
Sample | FA
| Au (ppb) | Pt (ppb) | Pd (ppb)
EE1002 | 158 | 6800 | 3360
EE1025 | 172 | 6940 | 3390
EE1036 | 105 | 4500 | 2180
EE1041 | 160 | 6800 | 3280
EE1063 | 158 | 6870 | 3440
EE1069 | 159 | 6880 | 3430
EE1072 | 164 | 6990 | 3530
EE1074 | 168 | 6830 | 3460
EE1078 | 162 | 6610 | 3370
EE1089 | 160 | 6920 | 3430
Average | 162.3333 | 6848.889
Standard Deviation | 4.84768 | 110.0505
Count | 9 | 9 | 0
95% Confidence Int. | 3.726257 | 84.5923
Lab 2
Sample | FA
| Au (ppb) | Pt (ppb) | Pd (ppb)
EE2002 | 161 | 6310 | 3160
EE2025 | 160 | 6300 | 3170
EE2036 | 172 | 6390 | 3170
EE2041 | 138 | 6090 | 3130
EE2063 | 143 | 6220 | 3120
EE2069 | 167 | 6150 | 3070
EE2072 | 172 | 6030 | 3040
EE2074 | 182 | 6290 | 3170
EE2078 | 165 | 6090 | 2990
EE2089 | 165 | 6170 | 3060
Average | 162.5 | 6204 | 3108
Standard Deviation | 13.26022 | 116.9235 | 64.25643
Count | 10 | 10 | 10
95% Confidence Int. | 9.485787 | 83.64205 | 45.96628
Lab 3
Sample | FA
| Au (ppb) | Pt (ppb) | Pd (ppb)
EE3002 | 153 | 6570 | 3100
EE3025 | 156 | 6520 | 3100
EE3036 | 150 | 6670 | 3180
EE3041 | 119 | 5020 | 2360
EE3063 | 154 | 6870 | 3260
EE3069 | 161 | 6700 | 3190
EE3072 | 151 | 6590 | 3170
EE3074 | 159 | 6570 | 3140
EE3078 | 154 | 6510 | 3150
EE3089 | 157 | 6560 | 3190
Average | 155 | 6617.778 | 3164.444
Standard Deviation | 3.605551 | 113.4436 | 49.77728
Count | 9 | 9 | 9
95% Confidence Int. | 2.771472 | 87.20045 | 38.26221
Lab 4
Sample | FA
| Au (ppb) | Pt (ppb) | Pd (ppb)
EE4002 | 150 | 6536 | 3124
EE4025 | 161 | 6565 | 3162
EE4036 | 145 | 6619 | 3174
EE4041 | 145 | 6575 | 3186
EE4063 | 155 | 6661 | 3195
EE4069 | 177 | 6744 | 3246
EE4072 | 153 | 6608 | 3159
EE4074 | 173 | 6579 | 3172
EE4078 | 153 | 6509 | 3144
EE4089 | 156 | 6579 | 3158
Average | 156.8 | 6597.5 | 3172
Standard Deviation | 10.77858 | 66.60706 | 32.92753
Count | 10 | 10 | 10
95% Confidence Int. | 7.710531 | 47.64782 | 23.55494
Lab 5
Sample | FA
| Au (ppb) | Pt (ppb) | Pd (ppb)
EE5002 | 148 | 6240 | 3160
EE5025 | 142 | 6260 | 3220
EE5036 | 147 | 5860 | 2920
EE5041 | 143 | 6110 | 3100
EE5063 | 142 | 6720 | 3090
EE5069 | 156 | 5550 | 2810
EE5072 | 146 | 5940 | 3070
EE5074 | 152 | 4900 | 2600
EE5078 | 149 | 6550 | 3100
EE5089 | 160 | 6320 | 3260
Average | 148.5 | 6172.222 | 3142.857
Standard Deviation | 6.004628 | 356.9586 | 72.73566
Count | 10 | 9 | 7
95% Confidence Int. | 4.295452 | 274.3827 | 67.26927
Lab 6
Sample | FA
| Au (ppb) | Pt (ppb) | Pd (ppb)
EE6002 | 161 | 5950 | 3140
EE6025 | 179 | 6030 | 3145
EE6036 | 161 | 6355 | 3230
EE6041 | 143 | 5690 | 3115
EE6063 | 144 | 5735 | 3070
EE6069 | 198 | 5970 | 3125
EE6072 | 151 | 5780 | 3110
EE6074 | 145 | 6005 | 3085
EE6078 | 150 | 6025 | 3050
EE6089 | 143 | 6120 | 3105
Average | 153 | 5966 | 3117.5
Standard Deviation | 12.05197 | 196.7909 | 49.5115
Count | 9 | 10 | 10
95% Confidence Int. | 9.263965 | 140.7757 | 35.4184
GPP-18 - Overall Control Statistics
Analyte/Method | FA
| Au (ppb) | Pt (ppb) | Pd (ppb)
Average | 156.3333 | 6393.421 | 3140.326
95% Confidence Int. | 2.710237 | 94.43361 | 17.23173
Average Lab Std Dev | 9.217887 | 186.7415 | 55.55673
Overall Std Dev | 10.21437 | 355.9024 | 58.02645
Relative Std Dev | 6.534% | 5.567% | 1.848%
Count | 57 | 57 | 46