## GPP-19
GPP-19
Lab 1
Sample | FA
| Au (ppb) | Pt (ppb) | Pd (ppb)
EE1005 | 838 | 2150 | 1490
EE1014 | 802 | 2130 | 1440
EE1022 | 459 | 1130 | 795
EE1031 | 264 | 675 | 465
EE1032 | 621 | 1610 | 1100
EE1033 | 570 | 1470 | 1020
EE1037 | 167 | 405 | 285
EE1058 | 848 | 2150 | 1520
EE1068 | 653 | 1700 | 1220
EE1082 | 113 | 240 | 190
Average | 777.25 | 2010 | 1387.5
Standard Deviation | 106.0232 | 266.8333 | 194.4865
Count | 4 | 4 | 4
95% Confidence Int. | 168.7066 | 424.5913 | 309.4714
Lab 2
Sample | FA
| Au (ppb) | Pt (ppb) | Pd (ppb)
EE2005 | 470 | 1100 | 820
EE2014 | 226 | 711 | 419
EE2022 | 292 | 719 | 509
EE2031 | 667 | 1680 | 1220
EE2032 | 195 | 501 | 347
EE2033 | 328 | 823 | 574
EE2037 | 792 | 1930 | 1380
EE2058 | 786 | 2200 | 1440
EE2068 | 383 | 993 | 676
EE2082 | 763 | 1900 | 1360
Average | 780.3333 | 2010 | 1393.333
Standard Deviation | 15.30795 | 165.2271 | 41.63332
Count | 3 | 3 | 3
95% Confidence Int. | 38.02706 | 410.4469 | 103.4229
Lab 3
Sample | FA
| Au (ppb) | Pt (ppb) | Pd (ppb)
EE3005 | 781 | 2080 | 1395
EE3014 | 786 | 2050 | 1360
EE3022 | 770 | 1955 | 1350
EE3031 | 823 | 2180 | 1465
EE3032 | 806 | 2110 | 1425
EE3033 | 791 | 2080 | 1400
EE3037 | 925 | 2200 | 1490
EE3058 | 837 | 2300 | 1535
EE3068 | 761 | 1975 | 1350
EE3082 | 818 | 2150 | 1465
Average | 809.8 | 2108 | 1423.5
Standard Deviation | 47.11876 | 104.5148 | 63.68542
Count | 10 | 10 | 10
95% Confidence Int. | 33.70673 | 74.76535 | 45.55781
Lab 4
Sample | FA
| Au (ppb) | Pt (ppb) | Pd (ppb)
EE4005 | 864 | 2185 | 1495
EE4014 | 859 | 2182 | 1471
EE4022 | 858 | 2243 | 1477
EE4031 | 853 | 2199 | 1467
EE4032 | 872 | 2193 | 1468
EE4033 | 848 | 2179 | 1472
EE4037 | 857 | 2208 | 1470
EE4058 | 852 | 2211 | 1484
EE4068 | 849 | 2176 | 1469
EE4082 | 866 | 2175 | 1477
Average | 857.8 | 2195.1 | 1475
Standard Deviation | 7.743097 | 21.17362 | 8.743251
Count | 10 | 10 | 10
95% Confidence Int. | 5.539078 | 15.1467 | 6.254545
Lab 5
Sample | FA
| Au (ppb) | Pt (ppb) | Pd (ppb)
EE5005 | 472 | 1230 | 854
EE5014 | 815 | 2100 | 1510
EE5022 | 784 | 2010 | 1410
EE5031 | 797 | 2050 | 1480
EE5032 | 783 | 2060 | 1470
EE5033 | 784 | 2000 | 1380
EE5037 | 837 | 2300 | 1470
EE5058 | 786 | 2020 | 1320
EE5068 | 836 | 2120 | 1440
EE5082 | 811 | 2110 | 1470
Average | 803.6667 | 2085.556 | 1438.889
Standard Deviation | 22.06808 | 91.66667 | 59.25463
Count | 9 | 9 | 9
95% Confidence Int. | 16.96303 | 70.46124 | 45.54714
Lab 6
Sample | FA
| Au (ppb) | Pt (ppb) | Pd (ppb)
EE6005 | 820 | 2070 | 1415
EE6014 | 870 | 2295 | 1485
EE6022 | 809 | 2090 | 1360
EE6031 | 882 | 2235 | 1475
EE6032 | 862 | 2125 | 1340
EE6033 | 814 | 2145 | 1335
EE6037 | 845 | 2180 | 1500
EE6058 | 901 | 2405 | 1520
EE6068 | 879 | 2300 | 1510
EE6082 | 888 | 2310 | 1570
Average | 857 | 2215.5 | 1451
Standard Deviation | 33.10925 | 110.5655 | 82.92567
Count | 10 | 10 | 10
95% Confidence Int. | 23.68493 | 79.09377 | 59.32145
GPP-19 - Overall Control Statistics
Analyte/Method | FA
| Au (ppb) | Pt (ppb) | Pd (ppb)
Average | 824.5435 | 2131 | 1438.587
95% Confidence Int. | 14.74721 | 39.2632 | 23.33137
Average Lab Std Dev | 50.56119 | 147.4783 | 94.93716
Overall Std Dev | 49.66005 | 132.2156 | 78.56648
Relative Std Dev | 6.023% | 6.204% | 5.461%
Count | 46 | 46 | 46