## GPP-20
GPP-20
Lab 1
Sample | FA
| Au (ppb) | Pt (ppb) | Pd (ppb)
EE1001 | 1120 | 670 | 725
EE1028 | 1090 | 650 | 705
EE1034 | 1130 | 690 | 740
EE1067 | 1110 | 700 | 785
EE1073 | 1130 | 695 | 760
EE1076 | 1100 | 670 | 740
EE1091 | 1120 | 680 | 720
EE1094 | 1050 | 630 | 685
EE1095 | 1060 | 620 | 685
EE1099 | 975 | 590 | 630
Average | 1088.5 | 659.5 | 714.2857
Standard Deviation | 48.53693 | 36.24377 | 23.35033
Count | 10 | 10 | 7
95% Confidence Int. | 34.72123 | 25.92723 | 21.59546
Lab 2
Sample | FA
| Au (ppb) | Pt (ppb) | Pd (ppb)
EE2001 | 984 | 554 | 672
EE2028 | 1070 | 682 | 706
EE2034 | 1040 | 635 | 688
EE2067 | 1030 | 701 | 690
EE2073 | 1040 | 760 | 684
EE2076 | 1050 | 690 | 701
EE2091 | 1040 | 641 | 704
EE2094 | 1090 | 634 | 700
EE2095 | 1070 | 618 | 699
EE2099 | 1050 | 683 | 690
Average | 1046.4 | 660.5 | 693.4
Standard Deviation | 28.53146 | 31.66341 | 10.55357
Count | 10 | 8 | 10
95% Confidence Int. | 20.41018 | 26.47127 | 7.549567
Lab 3
Sample | FA
| Au (ppb) | Pt (ppb) | Pd (ppb)
EE3001 | 1070 | 681 | 705
EE3028 | 1080 | 676 | 700
EE3034 | 1070 | 663 | 693
EE3067 | 1085 | 667 | 701
EE3073 | 1105 | 688 | 704
EE3076 | 1080 | 723 | 727
EE3091 | 1075 | 672 | 698
EE3094 | 1075 | 681 | 701
EE3095 | 1090 | 690 | 709
EE3099 | 1090 | 679 | 706
Average | 1082 | 682 | 704.4
Standard Deviation | 10.85255 | 16.71327 | 9.118967
Count | 10 | 10 | 10
95% Confidence Int. | 7.763444 | 11.95595 | 6.523316
Lab 4
Sample | FA
| Au (ppb) | Pt (ppb) | Pd (ppb)
EE4001 | 1083 | 649 | 683
EE4028 | 1075 | 646 | 679
EE4034 | 1089 | 686 | 694
EE4067 | 1061 | 631 | 663
EE4073 | 1093 | 660 | 686
EE4076 | 1104 | 687 | 697
EE4091 | 1088 | 647 | 679
EE4094 | 1081 | 644 | 677
EE4095 | 1086 | 717 | 708
EE4099 | 1088 | 665 | 687
Average | 1084.8 | 663.2 | 685.3
Standard Deviation | 11.33137 | 26.16104 | 12.3922
Count | 10 | 10 | 10
95% Confidence Int. | 8.105975 | 18.71448 | 8.864847
Lab 5
Sample | FA
| Au (ppb) | Pt (ppb) | Pd (ppb)
EE5001 | 1040 | 645 | 666
EE5028 | 1030 | 635 | 689
EE5034 | 1010 | 610 | 667
EE5067 | 1040 | 650 | 702
EE5073 | 1030 | 625 | 688
EE5076 | 783 | 480 | 514
EE5091 | 1040 | 630 | 701
EE5094 | 947 | 625 | 663
EE5095 | 1040 | 660 | 724
EE5099 | 985 | 660 | 690
Average | 1026.875 | 637.7778 | 687.7778
Standard Deviation | 19.80936 | 17.15938 | 20.04855
Count | 8 | 9 | 9
95% Confidence Int. | 16.56104 | 13.18987 | 15.41068
Lab 6
Sample | FA
| Au (ppb) | Pt (ppb) | Pd (ppb)
EE6001 | 1056 | 630 | 705
EE6028 | 1040 | 635 | 670
EE6034 | 1080 | 645 | 705
EE6067 | 1055 | 655 | 680
EE6073 | 1052 | 775 | 705
EE6076 | 1020 | 675 | 660
EE6091 | 1067 | 670 | 695
EE6094 | 1035 | 650 | 670
EE6095 | 1037 | 655 | 670
EE6099 | 1084 | 645 | 705
Average | 1052.6 | 651.1111 | 686.5
Standard Deviation | 20.37537 | 14.74317 | 18.26502
Count | 10 | 9 | 10
95% Confidence Int. | 14.57566 | 11.3326 | 13.06601
GPP-20 - Overall Control Statistics
Analyte/Method | FA
| Au (ppb) | Pt (ppb) | Pd (ppb)
Average | 1064.793 | 659.4821 | 694.3929
95% Confidence Int. | 8.959598 | 7.373593 | 4.877891
Average Lab Std Dev | 26.53181 | 25.13869 | 16.47672
Overall Std Dev | 34.07513 | 27.53378 | 18.21456
Relative Std Dev | 3.2% | 4.175% | 2.623%
Count | 58 | 56 | 56