## GPP-21
GPP-21
Lab 1
Sample | FA
| Au (ppb) | Pt (ppb) | Pd (ppb)
EE1009 | 1800 | 2080 | 1970
EE1018 | 1790 | 2070 | 1960
EE1021 | 1820 | 2080 | 1960
EE1024 | 1800 | 2070 | 2050
EE1042 | 1820 | 2090 | 2000
EE1049 | 1770 | 2110 | 2060
EE1066 | 1700 | 2000 | 1960
EE1077 | 1730 | 2080 | 2110
EE1081 | 1730 | 2020 | 2060
EE1083 | 1740 | 2030 | 2020
Average
Standard Deviation
Count | 0 | 0 | 0
95% Confidence Int.
Lab 2
Sample | FA
| Au (ppb) | Pt (ppb) | Pd (ppb)
EE2009 | 1690 | 1830 | 1880
EE2018 | 1690 | 1920 | 1820
EE2021 | 1530 | 1720 | 1730
EE2024 | 1570 | 1830 | 1830
EE2042 | 1590 | 1840 | 1780
EE2049 | 1570 | 1910 | 1820
EE2066 | 1580 | 1820 | 1800
EE2077 | 1550 | 1780 | 1770
EE2081 | 1620 | 1830 | 1910
EE2083 | 1660 | 1860 | 1850
Average | 1605 | 1846.667 | 1819
Standard Deviation | 57.39725 | 44.1588 | 53.00943
Count | 10 | 9 | 10
95% Confidence Int. | 41.05952 | 33.94346 | 37.92066
Lab 3
Sample | FA
| Au (ppb) | Pt (ppb) | Pd (ppb)
EE3009 | 1625 | 1960 | 1800
EE3018 | 1655 | 1965 | 1870
EE3021 | 1615 | 1940 | 1835
EE3024 | 1610 | 1935 | 1790
EE3042 | 1625 | 1930 | 1845
EE3049 | 1625 | 1975 | 1820
EE3066 | 1640 | 1970 | 1860
EE3077 | 1655 | 2000 | 1850
EE3081 | 1630 | 1940 | 1810
EE3083 | 1625 | 1930 | 1800
Average | 1630.5 | 1954.5 | 1828
Standard Deviation | 15.17491 | 23.26777 | 27.90858
Count | 10 | 10 | 10
95% Confidence Int. | 10.85547 | 16.64476 | 19.9646
Lab 4
Sample | FA
| Au (ppb) | Pt (ppb) | Pd (ppb)
EE4009 | 1691 | 1934 | 1773
EE4018 | 1669 | 1920 | 1848
EE4021 | 1667 | 1940 | 1845
EE4024 | 1669 | 1961 | 1815
EE4042 | 1673 | 1989 | 1823
EE4049 | 1674 | 1937 | 1794
EE4066 | 1673 | 1932 | 1791
EE4077 | 1684 | 1991 | 1839
EE4081 | 1676 | 1936 | 1801
EE4083 | 1656 | 1920 | 1794
Average | 1673.2 | 1946 | 1812.3
Standard Deviation | 9.496198 | 25.8371 | 25.7641
Count | 10 | 10 | 10
95% Confidence Int. | 6.793171 | 18.48275 | 18.43053
Lab 5
Sample | FA
| Au (ppb) | Pt (ppb) | Pd (ppb)
EE5009 | 1550 | 1860 | 1830
EE5018 | 1490 | 1820 | 1750
EE5021 | 1530 | 1890 | 1760
EE5024 | 1650 | 1900 | 1760
EE5042 | 1360 | 1660 | 1560
EE5049 | 1520 | 1620 | 1610
EE5066 | 1560 | 1900 | 1830
EE5077 | 1630 | 1990 | 1850
EE5081 | 1560 | 1830 | 1860
EE5083 | 1630 | 1890 | 1730
Average | 1568.889 | 1885 | 1775.556
Standard Deviation | 55.55278 | 52.64436 | 78.43964
Count | 9 | 8 | 9
95% Confidence Int. | 42.70165 | 44.01179 | 60.29405
Lab 6
Sample | FA
| Au (ppb) | Pt (ppb) | Pd (ppb)
EE6009 | 1617 | 1970 | 1955
EE6018 | 1575 | 1910 | 1865
EE6021 | 1614 | 1910 | 1795
EE6024 | 1578 | 1890 | 1845
EE6042 | 1615 | 1945 | 1840
EE6049 | 1697 | 2020 | 1905
EE6066 | 1572 | 1900 | 1725
EE6077 | 1619 | 1855 | 1780
EE6081 | 1632 | 1865 | 1810
EE6083 | 1577 | 1855 | 1750
Average | 1609.6 | 1912 | 1827
Standard Deviation | 38.01228 | 53.1873 | 70.12687
Count | 10 | 10 | 10
95% Confidence Int. | 27.19235 | 38.0479 | 50.16574
GPP-21 - Overall Control Statistics
Analyte/Method | FA
| Au (ppb) | Pt (ppb) | Pd (ppb)
Average | 1618.429 | 1911.17 | 1813.122
95% Confidence Int. | 14.737 | 16.49471 | 16.00051
Average Lab Std Dev | 40.36321 | 41.85514 | 55.35925
Overall Std Dev | 51.30668 | 56.1788 | 55.70556
Relative Std Dev | 3.17% | 2.939% | 3.072%
Count | 49 | 47 | 49